## Info
NETL Life Cycle Inventory Data - Detailed Spreadsheet Documentation
DS Sheet Information
|  | Process Name: | Comminution
|  | Process Description: | This process estimates the electricity use to crush, grind, or mill a solid material
|  | Files: | This unit process is composed of this document and the file, Stage12345_O_Comminution_2014.01.docx, which provides additional details regarding calculations, data quality, and references as relevant.
|  | Summary and Calculations Worksheets: | As shown below, this document contains 3 summary worksheets (Data Summary, Reference Source Info, and DQI) that have been formatted consistent with NETL standards. The remaining 'calculations' worksheets are workspaces used by NETL engineers during the production of this unit process. The 'calculations' worksheets are presented for the convenience of the reader, and have not been subjected to standardized formatting.
This data sheet is organized as follows:
|  | Worksheet | Description
| Summary | Data Summary | Summary of Calculations, Input and Output Flows, Reference Flow, and other information
|  | Parameter Scenarios | Parameters for various scenarios where the unit process is used
|  | Reference Source Info | Referenced citations; citations are referenced by number, listed at the top of the Reference Source Info sheet
|  | DQI | Data Quality Index
| Calculations | Bond_work_indices | Documentation and calculations of Bond work indices for various materials
|  | PM | Documentation for particulate matter emissions
|  | Crushing _media | Documentation for the use of steel for grinding balls
|  | Conversions | Unit Conversions
|  | Assumptions | Assumptions
Date Created:
2014-03-25
Point of Contact:
Timothy Skone (NETL), Timothy.Skone@NETL.DOE.GOV
Revision History:
Original/no revisions
How to Cite This Document:
This document should be cited as: NETL (2013). NETL Life Cycle Inventory Data – Unit Process: Comminution Version 01. U.S. Department of Energy, National Energy Technology Laboratory. Retrieved [DATE] from www.netl.doe.gov/LCA
Additional Notes:
|  | For the calculations sheets, values |  | highlighted in yellow | are also pulled forward into the 'Data Summary' sheet
Bibliographic references & assumptions referenced by number; see 'Reference Source Info' & 'Assumptions' sheets for cross-reference.
Data Summary sheet color coding: white indicates data input by model engineer; blue indicates automatically calculated values
Abbreviations used throughout this DS: INSERT AS RELEVANT
Disclaimer:
Template Version:
3.0
Neither the U.S. Department of Energy (DOE) National Energy Technology Laboratory (NETL) nor any person acting on behalf of these organizations:
A. Makes any warranty or representation, express or implied, with respect to the accuracy, completeness, or usefulness of the information contained in this document, or that the use of any information, apparatus, method, or process disclosed in this document may not infringe on privately owned rights; or
B. Assumes any liability with this report as to its use, or damages resulting from the use of any information, apparatus, method, or process disclosed in this document.
Reference herein to any specific commercial product, process, or service by trade name, trademark, manufacturer, or otherwise, does not necessarily constitute or imply its endorsement, recommendation, or favoring by NETL. The views and opinions of the authors expressed herein do not necessarily state or reflect those of NETL.

## Data Summary
NETL Life Cycle Inventory Data - Detailed Spreadsheet Documentation
Data Module Summary
Process Name: |  | Comminution
Reference Flow: |  | 1 | kg | of | solid material, comminuted | [5 empty] | DQI | 3,1,1,1,1 | (see DQI sheet for explanation)
Brief Description: |  | This process estimates the electricity use to crush, grind, or mill a solid material
SECTION I: META DATA
Geographical Coverage: |  | N/A |  |  | Goal and Scope:
Region |  | N/A |  |  | Reference Flow: 1 kg of solid material, comminuted
Year Data Best Represents: |  | N/A
Process Type: |  | Manufacturing Process (MP) |  |  | This unit process estimates the electricity required to crush, grind, or mill a solid material. The user defines a beginning and end-size which do not need to be restricted to a single step. The user also needs to define the Bond work index for a given material. Examples are provided in this unit process. Emissions from electricity generation are accounted for in upstream processes.
Process Scope: |  | Gate-to-Gate Process (GG)
Allocation Applied: |  | No
Completeness: |  | Individual Relevant Flows Captured
Flows Aggregated in Data Set: |  |  |  |  | Note: All inputs and outputs are normalized per the reference flow (e.g., per kg of solid material, comminuted)
SECTION II: PARAMETERS
This section includes adjustable parameters, calculations needed to support adjustable parameters, and flow calculations based upon adjustable parameters.
| Parameter Name | Formula | Value | Min. Value | Max. Value | Unit | References | Comments
9 | feed_size |  | 152400 |  |  | um |  | [um] Adjustable parameter - Size of the feedstock in micrometers
9 | prod_size |  | 105 |  |  | um |  | [um] Adjustable parameter - Size of the final product in micrometers
7 | bond_WI |  | 8.8505 |  |  | kWh/Mg | 2,3 | [kWh/Mg] Adjustable parameter - bond work index for the feedstock
1 | K |  | 20 |  |  |  |  | [dimensionless] Conversion factor
1 | a |  | 0.3 |  |  |  |  | [dimensionless] Constant in equation
1 | b |  | 1e-05 |  |  |  |  | [dimensionless] Constant in equation
6 | f_of_f | -(a+b*prod_size^(1+b)) | -0.30105 |  |  |  | 1 | [dimensionless] Function of product size
6 | f_of_p | -(a+b*feed_size^(1+b)) | -1.824182 |  |  |  | 1 | [dimensionless] Function of feed size
6 | energy | bond_WI*K*(prod_size^f_of_f-feed_size^f_of_p) | 43.60323 |  |  | kWh/Mg | 1,2,3 | [kWh/Mg] Energy required to reduce 1 tonne of solid material
9 | motor_eff |  | 0.95 |  |  |  |  | [dimensionless] Efficiency of the electric motor(s)
10 | elec_tonne | energy/motor_eff | 45.89814 |  |  | kWh/Mg |  | [kWh/Mg] Electricity required to reduce 1 tonne of solid material
7 | elec_kg | elec_tonne/1000 | 0.04589814 |  |  | kWh/kg |  | [kWh/kg] Electricity required to reduce 1 kg of solid material
14 | grinding_media |  | 0.000897626 | 0.0007779425 | 0.001060831 | kg/kg |  | [kg/kg] kg of steel grinding media per kg of solid material
9 | steel_use | IF(prod_size<500;grinding_media;0) | 0.000897626 |  |  | kg/kg |  | [kg/kg] Grinding media is only used if product size is less than 500 um
| End of List | <select this entire row, then insert new row>
SECTION III: INPUT FLOWS
This section includes all input flows considered for this unit process
| Parameter | Flow Name | Value | Units | Parameter | Unit | Total | Units per RF | Tracked | Origin | References | Comments
| elec_kg | Electricity [Electric Power] | 1 | kWh | 0.04589814 | kWh/kg | 0.04589814 | kWh | X | Calculated | 1,2,3 | [Technosphere] Electricity for crushers, grinders, and mills
| steel_use | Steel | 1 | kg/kg | 0.000897626 | kg/kg | 0.000897626 | kg | X | Literature | 11 | [Technosphere] Steel grinding media
1
| End of List | <select this entire row, then insert new row> | Factor |  |  |  | Amount |  |  | <select from list>
SECTION IV: OUTPUT FLOWS
This section includes all output flows considered for this unit process
| Parameter | Flow Name | Value | Units | Parameter | Unit | Total | Units per RF | Tracked | Origin | References | Comments
|  | solid material, comminuted | 1 | kg | 1 |  | 1 | kg | X | Calculated |  | Reference flow
|  | Dust (PM10) [Particles to air] | 4.256e-05 | kg/kg | 1 |  | 4.256e-05 | kg |  |  | 10 | Emissions to air
| End of List | <select this entire row, then insert new row> | Factor | [6 empty] | <select from list>
Detailed Spreadsheet Lists
| Process Type | Process Scope | Completeness |  |  | Origin |  | Tracked
| <select from list> | <select from list> | <select from list> |  |  | <select from list>
| Extraction Process (EP) | Cradle-to-Grave (End-of-Life) Process (CE) | All Flows Captured |  |  | Measured |  | X
| Manufacturing Process (MP) | Cradle-to-Gate Process (CG) | All Relevant Flows Captured |  |  | Calculated |  | *
| Installation Process (IP) | Gate-to-Gate Process (GG) | Individual Relevant Flows Captured |  |  | Literature
| Basic Process (BP) | Gate-to-Grave (End-of-Life) Process (GE) | Some Relevant Flows Not Captured |  |  | Estimated
| Energy Conversion (EC) |  | No Statement |  |  | No Statement
Transport Process (TP)
Recovery Process (RP)
Waste Treatment Process (WT)
Auxiliary Process (AP)

## PS
Parameter Scenarios
| Parameter Name | Enter a Scenario ID below: | Scenario ID |  |  | [Units] Comments
|  | 3 | 1 | 2 | 3
|  | Comminution | Comminution
|  | Scenario 3 Name | Scenario 1 Name | Scenario 2 Name | Scenario 3 Name
| <Enter Parameters> | 0 |  |  |  | <Add comments from Data Summary Sheet>
| <for the Scenarios> | 0
0
0
0
0
0
Scenario Descriptions:
| Scenario ID | Description
| 1 | <Add detailed description to the Scenarios>
2
3
The purpose of this "Parameters Scenarios" worksheet is to provide a flexible method for adjusting parameters within this unit process. The above table allows you to select a scenario ID (CELL C4) and uses a lookup function to populate the adjustable parameters (the cells with yellow shading). The values for the adjustable parameters are linked to the "Data Summary" sheet.

## Reference Source Info
Field Name
Number | 1 | 2 | 3 | 4 | 5 | 6 | 7 | 8 | 9 | 10 | 11 | 12
SourceType | Separate Publication
Title | An alternative energy–size relationship to that proposed by Bond for the design and optimization of grinding circuits | Principles of Mineral Processing | Evaluation of a New Method for Work Index Estimation Using Single Particle Impact Tests | Extractive Metallurgy of Rare Earths | Engineering Study for Re-Start of the Mountain Pass Rare Earth Element Mine and Processing Facility Mountain Pass, California | An Introduction to Coal Technology | The interrelationship between Bond and Hardgrove grindabilities | Energy and Environmental Profile of the U.S. Mining Industry: Chapter 2 Coal | Inspector's Guidance Manual: Coal Preparation Plants 40 CFR Part 60 Subpart Y | Molycorp Mountain Pass Mine Expansion Project Mountain Pass, California: Draft Environmental Impact Report | Final Environmental Impact Report for Molycorp, Inc. Mountain Pass Mine 30-Year Plan
FirstAuthor | Morrell, Stephen | Maurice C. Fuerstenau | K.S. Free | C.K. Gupta | SRK Consulting | Berkowitz, N. | McIntyre, A. | DOE | EPA | ENSR International | ENSR International
AdditionalAuthors |  | Kenneth N. Han | M.K. McCarter, R. P. King | N. Krishnamurthy |  |  | Plitt, L.R. | National Mining Association
Year | 2004 | 2003 | 2004 | 2005 | 2010 | 1979 | 1980 |  | 1998 | 1996 | 2004
Date
PlaceOfPublication |  | Englewood, CO | Englewood, CO | Boca Raton, FL | Lakewood, CO | New York |  | Washington, D.C. | Denver, CO | Camarillo, CA | Camarillo, CA
Publisher |  | Society for Mining, Metallurgy, and Exploration | Society for Mining, Metallurgy, and Exploration | CRC Press | SRK Consulting | Academic Press |  | U.S. Department of Energy | Environmental Protection Agency | ENSR International | ENSR International
PageNumbers | [5 empty] | 91 | 149-155
Table or Figure Number
NameOfEditors
TitleOfAnthology |  |  | 2004 SME Annual Meeting and Exhibit February 23– 25, Denver, CO
Journal | International Journal of Mineral Processing | [5 empty] | CIM Bulletin June 1980
VolumeNo | 74
IssueNo | 1-4
Docket Number
Copyright
Internet Address | http://dx.doi.org/10.1016/j.minpro.2003.10.002 | [6 empty] | http://www1.eere.energy.gov/manufacturing/resources/mining/pdfs/coal.pdf | http://www.colorado.gov/cs/Satellite?blobcol=urldata&blobheadername1=Content-Disposition&blobheadername2=Content-Type&blobheadervalue1=inline%3B+filename%3D%22Coal+Preparation+Plants+Guidance+Document+and+Checklist.pdf%22&blobheadervalue2=application%2Fpdf&blobkey=id&blobtable=MungoBlobs&blobwhere=1251808814541&ssbinary=true
Internet Access Date | December 19, 2013
Data Type (Origin)
Year Data Represents
Geographical Representation
Representativeness
BibliographicText | Morrell, S. (2004). An alternative energy–size relationship to that proposed by Bond for the design and optimization of grinding circuits. International Journal of Mineral Processing, 74(1–4), 133-141. doi: http://dx.doi.org/10.1016/j.minpro.2003.10.002 | Fuerstenau and Han (2003). Principles of Mineral Processing. Englewood, CO: Society for Mining Metallurgy, and Exploration | Free et al (2004). Evaluation of a New Method for Work Index Estimation Using Single Particle Impact Tests. Paper presented at the 2004 SME Annual Meeting and Exhibit, Denver, CO. | Gupta and Krishnamurthy (2005). Extractive Metallurgy of Rare Earths. Boca Raton, FL: CRC Press. | SRK Consulting. (2010). Engineering Study for Re-Start of the Mountain Pass Rare Earth Element Mine and Processing Facility Mountain Pass, California. Retrieved from http://www.sec.gov/Archives/edgar/data/1489137/000095012310065239/d74323fwfwp.htm | Berkowitz (1979). An Introduction to Coal Technology. New York, NY: Academic Press. | McIntyre and Plitt (1980). The interrelationship between Bond and Hardgrove grindabilities. CIM Bulletin, June 1980. | DOE and National Mining Association (2002). Energy and Environmental Profile of the U.S. Mining Industry : Chapter 2 Coal. U.S. Department of Energy. http://www1.eere.energy.gov/manufacturing/resources/mining/pdfs/coal.pdf | EPA (1998). Inspector's Guidance Manual: Coal Preparation Plants 40 CFR Part 60 Subpart Y. Denver, CO: Environmental Protection Agency. Retrieved 3/24/14 from http://www.colorado.gov/cs/Satellite?blobcol=urldata&blobheadername1=Content-Disposition&blobheadername2=Content-Type&blobheadervalue1=inline%3B+filename%3D%22Coal+Preparation+Plants+Guidance+Document+and+Checklist.pdf%22&blobheadervalue2=application%2Fpdf&blobkey=id&blobtable=MungoBlobs&blobwhere=1251808814541&ssbinary=true | ENSR International (1996). Molycorp Mountain Pass Mine Expansion Project, Mountain Pass, California, Draft Environmental Impact Report. Camarillo, CA: ENSR International. | ENSR International (2004). Final Environmental Impact Report for Molycorp, Inc. Mountain Pass Mine 30-Year Plan. Camarillo, CA: ENSR International.
Text/Description
Reference Source Info Lists
Source Type
<select from list>
Undefined
Article
Chapters in Anthology
Separate Publication
Measurement on Site
Oral Communication
Personal Written Communication
Questionnaires

## DQI
Data Quality Index
DQI Determination
| Input/Output | Reference (see 'Reference Source Info' worksheet) | Source Reliability | Completeness | Temporal Correlation | Geographical Correlation | Technical Correlation | DQI | Recommendations | Determinations
| Electricity | 1,2,3 | 2 | 1 | 1 | 1 | 1 | 2,1,1,1,1 | Requirements met | OK
| Steel | 11 | 3 | 1 | 1 | 1 | 1 | 3,1,1,1,1 | Requirements met | OK
| PM | 10 | 3 | 1 | 1 | 1 | 1 | 3,1,1,1,1 | Requirements met | OK
[8 empty] | 0,0,0,0,0 | Requirements met | OK
| Total | [6 empty] | 3,1,1,1,1
DQI Methodology
DQI Matrix (from NETL LCI&C Guideline Document, adapted from Weidema and Wenaes)
| Indicator | Score
|  | 1 | 2 | 3 | 4 | 5
| Source Reliability (for most applications, source quality guidelines only factor) | data verified based on measurements | data verified based on some assumptions and/or standard science and engineering calculations | data verified with many assumptions, or non-verified but from quality source | qualified estimate | non-qualified estimate
|  | source quality guidelines met |  | source quality guidelines not met
|  | data cross checks, greater than or equal to 3 quality sources | 2 or less data sources available for cross check, or data sources available that do not meet quality standards |  | no data available for cross check
| Completeness | representative data from a sufficient sample of sites over an adequate period of time | smaller number of site but an adequate period of time | sufficient number of sites but a less adequate period of time | smaller number of sites and shorter periods or incomplete data from an adequate number of sites or periods | representativeness unknown or incomplete data sets
| Temporal Correlation | less than three years of difference to year of study/current year | less than 6 years of difference | less than 10 years difference | less than 15 years difference | age of data unknown or more than 15 years difference
| Geographical Correlation | data from area under study | average data from larger area or specific data from a close area | data from area with similar production conditions | data from area with slightly similar production conditions | data from unknown area or area with very different production conditions
| Technological Correlation | data from technology, process or materials being studied | data from a different technology using the same process and/or materials |  | data on related process or material using the same technology | data or related process or material using a different technology
Indicator Descriptions
Source Reliability -- This indicator relates to the quality of the data source and the verification of the data collection methods used within the source.
Data Verification -- Source data that have been verified within error bounds by either the source author (with a high level of transparency) or the LCI modeler. Verification can be done by measurement, including on-site checking, recalculation, or mass or energy balance analysis. If the source data cannot be verified without making assumptions (i.e., not enough data are available to close the mass/energy balance), then the score should be a 2 or 3, depending on the number of assumptions. If no source data are available, a qualified estimate from an expert in the field should receive a score of 4, and an estimate from a non-expert should receive a score of 5. Mostly applicable to primary data.
Source Quality Guidelines -- The highest quality source should be
o From a peer reviewed journal or a government sponsored study. If the source is an LCA, it must meet ISO requirements.
o Publicly available either for free or at cost, or directly representative of the process of interest.
o Written/published by an unbiased party.
o An unbiased survey of experts or process locations.
When the source used for data is a reputable model that does not specifically meet the above criteria, it is the discretion of the modeler to determine the rank of the source. An example for justification would be if the data have been used in published reports that met the data quality standards.
Data Cross-Check -- The number of sources that verify the same data point or series, within reason. As a general benchmark, a high standard is greater than or equal to three data cross checks with quality approved sources. This typically refers to primary data, and if no other data sources are available, this can be omitted.
Completeness -- This indicator quantifies the statistical robustness of the source data. This ranking is based on how many data points were taken, how representative the sample is to the studied process, and whether the data were taken for an acceptable time period to even out normal process fluctuations. The following examples are given to help clarify this indicator.
Temporal Correlation -- This indicator represents how well the time period in which the data were collected corresponds with the year of the study. If the study is set to evaluate the use of a technology from 2000 to 2040, data from 1970 would not be very accurate. It is important when assigning this ranking to take notice of any discrepancies between the year the source was published and the year(s) the data were collected.
Geographical Correlation -- This indicator represents the appropriateness between the region of study and the source data region. This indicator becomes important when comparing data from different countries. For example, technological advances might reasonably be expected to develop differently in different countries, so efficiency and energy use might be very different. This is also important when looking at best management practices for carbon mitigation.
Technological Correlation -- This indicator embodies all other differences that may be present between the study goals and the data source. From the above example, using data for a type of biomass that is not being studied in the LCA should result in a lower technological representativeness ranking.
Steps for Applying DQM
1) Calculate score for each unit process (UP) input. If more than one reference source is used for one input, and the score is lower, consider both scores. If an indicator does not relate to a specific source, assume N/A. If all emissions come from one source, only one score is needed
- when a score is determined for a particular reference source, add to 'Reference Source Info' for future use
2) From the reference scores, determine the data quality indicator (DQI) for the unit process inputs for commissioning/decommissioning operations (when applicable)*
- the scores are not additive, rather, the lowest score for an indicator of a particular data input is the lowest score for the UP
3) Significant inputs of low quality unit processes (DQI mostly 3-5) should be varied to the minimum and maximum values or 95 percent confidence interval of the uncertainty range.
- check significance first. If the input is not significant by a long shot (or with the maximum possible value), it is not necessary to include in the UP
4) If the change in the final result from a single unit process is greater than a threshold value, for example, 0.1 g CO2e/MJ, then the processes should be flagged for possible additional data quality refinement
- for example, if emissions from the total steel inputs are found to be significant during sensitivity, the DQI will be performed on the steel profile. If this is not possible (because data are not transparent/purchased), it will be listed as a future recommendation
- if, however, the steel inputs are significant due to a large amount of steel needed for a particular process, then the DQI on that input should be performed and the data refined if needed
5) If the UP input is significant (with or without sensitivity), but no data refinement is possible, this is listed as a data limitation and noted in the report
* For NETL LCI&C studies, because data quality for construction is typically low, sensitivity on those inputs is already performed and the DQI does not need to be calculated. If sensitivity is not performed on construction, or sensitivity shows that a particular input is significant, then the DQI will be performed
Note on C4: Jones, Chris [USA]: 4 through 9?

## Bond_work_indices
Calculations
Calculations | [Yellow-highlight cells are carried to data summary]
Mountain Pass - Estimated Bond Work Index
Mineral in crude ore | Fraction of crude ore | Bond work index |  | Weighted BWI |  | Notes | Reference
Dolomite | 0.55 | 11.27 | kWh/tonne | 6.1985 | kWh/tonne |  | [2]
Barite | 0.25 | 4.73 | kWh/tonne | 1.1825 | kWh/tonne |  | [2]
Bastnasite | 0.15 | 7.12 | kWh/tonne | 1.068 | kWh/tonne | Fluorite used as proxy | [3]
Calcite | 0.05 | 8.03 | kWh/tonne | 0.4015 | kWh/tonne |  | [3] | 48.47573 | kWh/ton | 35.54887 | 41.01793
|  |  | Weighted average | 8.8505 | kWh/tonne |  |  | 50.76358 | kWh/tonne | 37.22662 | 42.9538
Sample Mountain pass calculation
Mi | 8.8505 | kWh/tonne |  |  |  | Set by weighted average above
K | 20
x2 | 152400 | um | f(x2) | -1.824182 |  | Assume run of mine ore is 6 inches on average
x1 | 105 | um | f(x1) | -0.30105 |  | Product size based on passing size 150 mesh (Ref [4], page 153 of 484 in PDF)
a | 0.3 |  |  |  |  | Functions f(x1), f(x2) are from Ref [1]. Constants a, b, and K are based on the same trend as shown in Ref [1] but modified to fit known data
b | 1e-05
W | 43.60323 | kWh/tonne |  |  |  |  | [1]
| 0.04360323 | kWh/kg
After motor efficiency (Assume 95% efficiency) | 0.04589814 |  | Compare to values below
Reference [5]
Annual electricity usage for mill | 16800 | MWh/yr
Daily electricity usage for mill | 57.93103 | MWh/day |  |  |  | Based on 290 days of operation, which also comes from Ref [5]
Mill feed rate - low | 1100 | t/day |  |  |  | Ref [5] gives a range of 1100-1500 tpd mill feed rate
Mill feed rate - exp | 1300 | t/day
Mill feed rate - high | 1500 | t/day
Mill specific energy - high (based on low feed rate) | 0.05266458 | MWh/t | 0.05805276 | kWh/kg
Mill specific energy - exp | 0.04456233 | MWh/t | 0.04912157 | kWh/kg
Mill specific energy - low (based on high feed rate) | 0.03862069 | MWh/t | 0.04257202 | kWh/kg
Reference [6] hardgove grindability for various coals converted to Bond Work Index, using equation from Reference [7] | [6 empty] | Graph from Reference [6]
| Hardgrove grindability |  |  | Calculated Bond Work Index
| Low | Mid | High | Low | Mid | High
Bituminous | 101 | 108 | 115 | 9.649331 | 10.3265 | 11.10155
Subbituminous | 35 | 57.5 | 80 | 14.27952 | 20.39903 | 34.87043
Lignite | 15 | 37.5 | 60 | 19.48263 | 32.3666 | 87.07075
Sample coal calculation - crushing
F80 | 6 | in | 152400 | um | -1.824182 |  | Assumed feed size
P80 | 1 | in | 25400 | um | -0.5540258 |  | Assumed finished crushing size
|  |  | Mid |  | Low | High | Functions f(x1), f(x2) are from Ref [1]. Constants a, b, and K are based on the same trend as shown in Ref [1] but modified to fit known data. Constants are copied from Rare Earth section above
Bituminous | 0.7491897 | kWh/tonne | 0.0007491897 | kWh/kg | 0 | 0.0008054199 | [1]
Subbituminous | 1.479954 | kWh/tonne | 0.001479954 | kWh/kg | 0 | 0.002529857 | [1]
Lignite | 2.348203 | kWh/tonne | 0.002348203 | kWh/kg | 0 | 0.006317 | [1]
Reference [8] Energy and Environmental Profile of the U.S. Mining Industry: Chapter 2 Coal |  |  |  | Compare mid-point bituminous crushing to a top-down result
Energy use for coal crushing (assume eastern bituminous) | 1760 | Btu/ton | 0.0005685778 | kWh/kg
Sample coal calculation - grinding
F80 | 1 | in | 25400 | um | -0.5540258 |  | Assumed feed size is product size from crushing
P80 | 0.389 | mm | 389 | um | -0.3038902 |  | Assumed finish size for portions of coal preparation -Mesh 48 (Reference [9])
|  |  | Mid |  | Low | High
Bituminous | 32.97355 | kWh/tonne | 0.03297355 | kWh/kg | 0.03081127 | 0.03544837 | [1]
Subbituminous | 65.13614 | kWh/tonne | 0.06513614 | kWh/kg | 0.04559594 | 0.1113448 | [1]
Lignite | 103.3498 | kWh/tonne | 0.1033498 | kWh/kg | 0.06220997 | 0.2780256 | [1]
Reference [8] Energy and Environmental Profile of the U.S. Mining Industry: Chapter 2 Coal |  |  |  | Compare mid-point bituminous grinding to a top-down result
Energy use for coal grinding (assume eastern bituminous) | 93200 | Btu/ton | 0.03010878 | kWh/kg

## PM
Mountain Pass
Reference [10]
|  | Efficiency | PM10 factor | Throughput (tons) | PM10 (lbs/yr)
Jaw Crusher | baghouse | 0.7 | 0.017 | 500000 | 2550
Primary crusher | baghouse | 0.9 | 0.009 | 500000 | 450
Product screening | baghouse | 0.7 | 0.12 | 500000 | 18000
Product screening | baghouse | 0.7 | 0.12 | 500000 | 18000
Tertiary crusher | baghouse | 0.9 | 0.009 | 150000 | 135
Screen oversize | baghouse | 0.9 | 0.009 | 150000 | 135
secondary crusher | baghouse | 0.9 | 0.009 | 200000 | 180
secondary crusher | baghouse | 0.8 | 0.017 | 200000 | 680
secondary crusher | baghouse | 0.9 | 0.009 | 200000 | 180
Tertiary crusher | baghouse | 0.7 | 0.017 | 150000 | 765
belt feeder | baghouse | 0.9 | 0.009 | 150000 | 135
Product conveyor | baghouse | 0.9 | 0.009 | 500000 | 450
Stacker conveyor | water | 0.8 | 0.009 | 500000 | 900
[5 empty] | 42560 | lbs
[5 empty] | 21.28 | tons PM10
[5 empty] | 4.256e-05 | ton PM10/ton throughput or kg/kg

## Crushing_media
Yearly grinding ball usage - from Reference [11] |  |  |  |  | Milling throughput
3" grinding balls | 676810 | lbs | 306995.9 | kg/yr | 1100 | ton/day | 319000 | ton/yr | 289391932.1 | kg/yr | 0.001060831 | kg steel/kg solids
[5 empty] | 1300 | ton/day | 377000 | ton/yr | 342008647.0 | kg/yr | 0.000897626 | kg steel/kg solids
[5 empty] | 1500 | ton/day | 435000 | ton/yr | 394625361.9 | kg/yr | 0.0007779425 | kg steel/kg solids

## Conversions
Conversions
Conversion Factors |  |  |  | References
1 | BTU | 0.0002930711 | kWh
1 | ton | 907.18474 | kg
1 | lbm | 0.45359237 | kg

## Assumptions
Assumptions
Assumption # | Description

## Chart
Process
Upstream Emissions Data
Key
solid material, comminuted
Electricity
Comminution: System Boundary
This process estimates the electricity use to crush, grind, or mill a solid material
Steel