## Info
NETL Life Cycle Inventory Data - Detailed Spreadsheet Documentation
DS Sheet Information
|  | Process Name: | NdFeB Permanent Magnet Manufacturing
|  | Process Description: | Manufacturing process for 1kg plated NdFeB permanent magnet
|  | Files: | This unit process is composed of this document and the file, DF_Stage1_O_NdFeB_Magnet_Manufacturing.2014.01.docx, which provides additional details regarding calculations, data quality, and references as relevant.
|  | Summary and Calculations Worksheets: | As shown below, this document contains 3 summary worksheets (Data Summary, Reference Source Info, and DQI) that have been formatted consistent with NETL standards. The remaining 'calculations' worksheets are workspaces used by NETL engineers during the production of this unit process. The 'calculations' worksheets are presented for the convenience of the reader, and have not been subjected to standardized formatting.
This data sheet is organized as follows:
|  | Worksheet | Description
| Summary | Data Summary | Summary of Calculations, Input and Output Flows, Reference Flow, and other information
|  | Parameter Scenarios | Parameters for various scenarios where the unit process is used
|  | Reference Source Info | Referenced citations; citations are referenced by number, listed at the top of the Reference Source Info sheet
|  | DQI | Data Quality Index
| Calculations | Alloying | Calculations for alloying and strip casting process
|  | Hydrogen Decrepitation | Calculations for hydrogen decrepitation process
|  | Jet Milling | Calculations for jet milling process
|  | Aligning and Pressing | Calculations for aligning and pressing process
|  | Vacuum Sintering | Calculations for vacuum sintering process
|  | Grinding and Slicing | Calculations for grinding and slicing process
|  | Electroplating | Calculations for electroplating process
|  | Conversions | Unit Conversions
|  | Assumptions | Assumptions
Date Created:
2014-07-03
Point of Contact:
Timothy Skone (NETL), Timothy.Skone@NETL.DOE.GOV
Revision History:
Original/no revisions
How to Cite This Document:
This document should be cited as: NETL (2014). NETL Life Cycle Inventory Data – Unit Process: NdFeB Permanent Magnet Manufacturing. U.S. Department of Energy, National Energy Technology Laboratory. Last Updated: July 2014 (version 01). www.netl.doe.gov/LCA (http://www.netl.doe.gov/LCA)
Additional Notes:
|  | For the calculations sheets, values |  | highlighted in yellow | are also pulled forward into the 'Data Summary' sheet
Bibliographic references & assumptions referenced by number; see 'Reference Source Info' & 'Assumptions' sheets for cross-reference.
Data Summary sheet color coding: white indicates data input by model engineer; blue indicates automatically calculated values
Abbreviations used throughout this DS: INSERT AS RELEVANT
Disclaimer:
Template Version:
3.0
Neither the U.S. Department of Energy (DOE) National Energy Technology Laboratory (NETL) nor any person acting on behalf of these organizations:
A. Makes any warranty or representation, express or implied, with respect to the accuracy, completeness, or usefulness of the information contained in this document, or that the use of any information, apparatus, method, or process disclosed in this document may not infringe on privately owned rights; or
B. Assumes any liability with this report as to its use, or damages resulting from the use of any information, apparatus, method, or process disclosed in this document.
Reference herein to any specific commercial product, process, or service by trade name, trademark, manufacturer, or otherwise, does not necessarily constitute or imply its endorsement, recommendation, or favoring by NETL. The views and opinions of the authors expressed herein do not necessarily state or reflect those of NETL.

## Data Summary
NETL Life Cycle Inventory Data - Detailed Spreadsheet Documentation
Data Module Summary
Process Name: |  | NdFeB Permanent Magnet Manufacturing
Reference Flow: |  | 1 | kg | of | NdFeB Plated Magnet | [5 empty] | DQI | 3,2,2,2,1 | (see DQI sheet for explanation)
Brief Description: |  | Manufacturing process for 1kg plated NdFeB permanent magnet
SECTION I: META DATA
Geographical Coverage: |  | United States |  |  | Goal and Scope:
Region |  | NA |  |  | Reference Flow: 1 kg of NdFeB Plated Magnet
Year Data Best Represents: |  | 2014
Process Type: |  | Manufacturing Process (MP) |  |  | This unit process provides a summary of relevant input and output flows associated with the manufacturing of 1kg of plated NdFeB permanent magnet. The unit process include widely used industrial processes for making NdFeB permanent magnets, which include alloying and strip casting, hydrogen decrepitation, jet milling, aligning and pressing, vacuum sintering, grinding and slicing, and electroplating. Input and output flows are aggregated and represent all of these sub-processes rolled into one unit process, "NdFeB Permanent Magnet Manufacturing".
Process Scope: |  | Gate-to-Gate Process (GG)
Allocation Applied: |  | No
Completeness: |  | All Relevant Flows Captured
Flows Aggregated in Data Set: |  |  |  |  | Note: All inputs and outputs are normalized per the reference flow (e.g., per kg of NdFeB Plated Magnet)
SECTION II: PARAMETERS
This section includes adjustable parameters, calculations needed to support adjustable parameters, and flow calculations based upon adjustable parameters.
| Parameter Name | Formula | Value | Min. Value | Max. Value | Unit | References | Comments
7 | Perc_Fe |  | 0.72 |  |  | kg Fe/kg NdFeB Alloy | 1,2 | [kg Fe/kg NdFeB Alloy] Iron content in NdFeB alloy
7 | Perc_Nd |  | 0.27 |  |  | kg Nd/kg NdFeB Alloy | 1,2 | [kg Nd/kg NdFeB Alloy] Neodymium content in NdFeB alloy
6 | Perc_B |  | 0.01 |  |  | kg B/kg NdFeB Alloy | 1,2 | [kg B/kg NdFeB Alloy] Boron content in NdFeB alloy
11 | Perc_B_mass |  | 0.7825536 |  |  | kg B/kg B4C | 5 | [kg B/kg B4C] Boron content in Boron carbide
2 | Fe | Perc_Fe*NdFeB_Flakes | 1.469388 |  |  | kg | 1,2 | [kg] Iron required in alloying process
3 | B4C | Perc_B*NdFeB_Flakes/Perc_B_mass | 0.02607893 |  |  | kg | 1,25 | [kg] Boron carbide required in alloying process
2 | Nd | Perc_Nd*NdFeB_Flakes | 0.5510204 |  |  | kg | 1,2 | [kg] Neodymium required in alloying process
4 | C_Fe |  | 25.1 |  |  | J/mol*K | 3 | [J/mol*K] Specific heat of Iron
5 | C_B4C |  | 26.77 |  |  | J/mol*K | 5 | [J/mol*K] Specific heat of Boron carbide
4 | C_Nd |  | 27.45 |  |  | J/mol*K | 4 | [J/mol*K] Specific heat of Neodymium
10 | Delta_T_Fe |  | 1513 |  |  | ∆C | 3 | [∆C] Increase in temperature required to reach melting point of Iron
11 | Delta_T_B4C |  | 4980 |  |  | ∆C | 5 | [∆C] Increase in temperature required to reach melting point of Boron carbide
10 | Delta_T_Nd |  | 999 |  |  | ∆C | 4 | [∆C] Increase in temperature required to reach melting point of Neodymium
8 | Molar_Fe |  | 0.055845 |  |  | kg/mol | 3 | [kg/mol] Molar mass of Iron
9 | Molar_B4C |  | 0.055255 |  |  | kg/mol | 5 | [kg/mol] Molar mass of Boron carbide
8 | Molar_Nd |  | 0.14424 |  |  | kg/mol | 4 | [kg/mol] Molar mass of Neodymium
7 | Mole_Fe | Fe/Molar_Fe | 26.31189 |  |  | mol | 1,2,3 | [mol] Moles of Iron required in alloying process
8 | Mole_B4C | B4C/Molar_B4C | 0.4719742 |  |  | mol | 1,2,5 | [mol] Moles of Boron carbide required in alloying process
7 | Mole_Nd | Nd/Molar_Nd | 3.820164 |  |  | mol | 1,2,4 | [mol] Moles of Neodymium required in alloying process
4 | H_Fe |  | 13800 |  |  | J/mol | 3 | [J/mol] Heat of fusion for Iron
5 | H_B4C |  | 1690 |  |  | J/mol | 5 | [J/mol] Heat of fusion for Boron carbide
4 | H_Nd |  | 7100 |  |  | J/mol | 6 | [J/mol] Heat of fusion for Neodymium
9 | Fusion_Fe | Mole_Fe*H_Fe | 363104.1 |  |  | J | 1,2,3 | [J] Energy requirements to fully melt Iron content
10 | Fusion_B4C | Mole_B4C*H_B4C | 797.6364 |  |  | J | 1,2,5 | [J] Energy requirements to fully melt Boron carbide content
9 | Fusion_Nd | Mole_Nd*H_Nd | 27123.16 |  |  | J | 1,2,4,6 | [J] Energy requirements to fully melt Neodymium content
4 | Q_Fe | C_Fe*Delta_T_Fe*Mole_Fe | 999228.4 |  |  | J | 1,2,3 | [J] Energy requirements to fully bring Iron content to melting point
5 | Q_B4C | C_B4C*Delta_T_B4C*Mole_B4C | 62921.05 |  |  | J | 1,2,5 | [J] Energy requirements to fully bring Boron carbide content to melting point
4 | Q_Nd | C_Nd*Delta_T_Nd*Mole_Nd | 104758.6 |  |  | J | 1,2,4,6 | [J] Energy requirements to fully bring Neodymium content to melting point
7 | Heat_Fe | Fusion_Fe+Q_Fe | 1362332.5 |  |  | J | 1,2,3 | [J] Total heat required to heat Iron content and melt fully
8 | Heat_B4C | Fusion_B4C+Q_B4C | 63718.68 |  |  | J | 1,2,5 | [J] Total heat required to heat Boron carbide content and melt fully
7 | Heat_Nd | Fusion_Nd+Q_Nd | 131881.8 |  |  | J | 1,2,4,6 | [J] Total heat required to heat Neodymium content and melt fully
14 | Tot_Heat_Alloy | (Perc_Fe*Heat_Fe+Perc_Nd*Heat_Nd+Perc_B*Heat_B4C)/1000000 | 1.017125 |  |  | MJ | 1,2,3,4,5,6 | [MJ] Total heat required to make smelt NdFeB alloy. Divided by 106 to convert J to MJ.
14 | Heat_Rel_Alloy | Perc_Fe*Fusion_Fe+Perc_Nd*Fusion_B4C+Perc_B*Fusion_Nd | 261921.6 |  |  | J | 1,2,3,4,5,6 | [J] Energy released when NdFeB is brought to solid phase
7 | C_Water |  | 4187 |  |  | J/kg*K | 7 | [J/kg*K] Specific heat of water
13 | Delta_T_Water |  | 10 | 5 | 20 | ∆C |  | [∆C] Increase in water temperature during cooling in strip casting process
11 | Water_Alloy | Heat_Rel_Alloy/(C_Water*Delta_T_Water) | 6.255591 |  |  | kg | 1,2,3,4,5,6,7 | [kg] Amount of water required to cool NdFeB alloy in strip casting process
12 | NdFeB_Flakes | NdFeB_Cracked | 2.040816 |  |  | kg | 1,2 | [kg] Amount of NdFeB flakes required to ultimately produce 1kg NdFeB plated magnet
10 | H2_Wt_Perc |  | 0.43 |  |  | kg H2/kg NdFeB, cracked | 1,2 | [kg H2/kg NdFeB, cracked] Hydrogen gas content per 1kg of cracked NdFeB
9 | H2_Decrep | H2_Wt_Perc*NdFeB_Cracked | 0.877551 |  |  | kg | 1,2 | [kg] Hydrogen gas required in hydrogen decrepitation
15 | Elec_Dec_Factor |  | 0.1 |  |  | kWh/kg NdFeB, cracked | 1,2 | [kWh/kg NdFeB, cracked] Electricity input required per 1kg of cracked NdFeB
11 | Elec_Decrep | Elec_Dec_Factor*NdFeB_Cracked | 0.2040816 |  |  | kWh | 1,2 | [kWh] Electricity input required for hydrogen decrepitation process
13 | NdFeB_Cracked | NdFeB_Particles | 2.040816 |  |  | kg | 1,2 | [kg] Amount of cracked NdFeB required to ultimately produce 1kg NdFeB plated magnet
15 | Elec_Mil_Factor |  | 1.8 |  |  | kWh/kg NdFeB, particles | 1,2 | [kWh/kg NdFeB, particles] Electricity input required for 1kg NdFeB particles
12 | Elec_Milling | Elec_Mil_Factor*NdFeB_Particles | 3.673469 |  |  | kWh | 1,2 | [kWh] Electricity input required for jet milling process
15 | NdFeB_Particles | NdFeB_Pressed | 2.040816 |  |  | kg | 1,2 | [kg] NdFeB particles required to ultimately produce 1kg NdFeB plated magnet
15 | Elec_Pre_Factor |  | 0.4 |  |  | kWh/kg NdFeB, pressed | 1,2 | [kWh/kg NdFeB, pressed] Electricity input required for 1kg pressed NdFeB
13 | Elec_Pressing | Elec_Pre_Factor*NdFeB_Pressed | 0.8163265 |  |  | kWh | 1,2 | [kWh] Electricity input required for pressing
13 | NdFeB_Pressed | 1/G_S_Loss_Factor*NdFeB_Magnet | 2.040816 |  |  | kg | 1,2 | [kg] Amount of pressed NdFeB required to ultimately produce 1kg of NdFeB plated magnet
15 | Heat_Sin_Factor |  | 5.03515 | 1.4663 | 8.604 | MJ/kg NdFeB, sintered block | 1,2,8 | [MJ/kg NdFeB, sintered block] Heat input required per 1 kg NdFeB sintered block
14 | Heat_Sintering | Heat_Sin_Factor*NdFeB_Sintered | 10.27582 |  |  | MJ | 1,2,8 | [MJ] Heat input required for sintering process
15 | Elec_Sin_Factor |  | 0.01 |  |  | kWh/kg NdFeB, sintered block | 8 | [kWh/kg NdFeB, sintered block] Electricity input required per 1 kg NdFeB sintered block
14 | Elec_Sintering | Elec_Sin_Factor*NdFeB_Sintered | 0.02040816 |  |  | kWh | 1,2,8 | [kWh] Electricity input required for sintering process
14 | Wat_Sin_Factor |  | 0.5 |  |  | kg/kg NdFeB, sintered block | 8 | [kg/kg NdFeB, sintered block] Water input required per 1 kg NdFeB sintered block
15 | Water_Sintering | Wat_Sin_Factor*NdFeB_Sintered | 1.020408 |  |  | kg | 1,2,8 | [kg] Water input required for sintering process
14 | NdFeB_Sintered | 1/G_S_Loss_Factor*NdFeB_Magnet | 2.040816 |  |  | kg | 1,2 | [kg] Amount of NdFeB sintered block required to ultimately produce 1 kg NdFeB plated magnet
14 | Heat_W_Sin_Fac |  | 1.54 |  |  | MJ/kg NdFeB, sintered block | 8 | [MJ/kg NDfEB, sintered block] Waste heat output per kg of NdFeB sintered block
10 | Heat_W_Sin | Heat_W_Sin_Fac*NdFeB_Sintered | 3.142857 |  |  | MJ | 1,2,8 | [MJ] Waste heat output for sintering process
12 | PM2.5_Factor |  | 0.000206 |  |  | kg/kg NdFeB, sintered block | 8 | [kg/kg NdFeB, sintered block] Particulate matter less than 2.5 microns emitted to air per 1kg of NdFeB sintered block
5 | PM2.5 | PM2.5_Factor*NdFeB_Sintered | 0.0004204082 |  |  | kg | 1,2,8 | [kg] Particulate matter less than 2.5 microns emitted to air for sintering process
9 | Cd_Factor |  | 1.93e-08 |  |  | kg/kg NdFeB, sintered block | 8 | [kg/kg NdFeB, sintered block] Cadmium emitted to air per 1kg of NdFeB sintered block
2 | Cd | Cd_Factor*NdFeB_Sintered | 3.938776e-08 |  |  | kg | 1,2,8 | [kg] Cadmium emitted to air for sintering process
9 | Cr_Factor |  | 2.52e-08 |  |  | kg/kg NdFeB, sintered block | 8 | [kg/kg NdFeB, sintered block] Chromium emitted to air per 1kg of NdFeB sintered block
2 | Cr | Cr_Factor*NdFeB_Sintered | 5.142857e-08 |  |  | kg | 1,2,8 | [kg] Chromium emitted to air for sintering process
9 | Cu_Factor |  | 7.66e-08 |  |  | kg/kg NdFeB, sintered block | 8 | [kg/kg NdFeB, sintered block] Copper emitted to air per 1kg of NdFeB sintered block
2 | Cu | Cu_Factor*NdFeB_Sintered | 1.563265e-07 |  |  | kg | 1,2,8 | [kg] Copper emitted to air for sintering process
9 | Hg_Factor |  | 7.57e-08 |  |  | kg/kg NdFeB, sintered block | 8 | [kg/kg NdFeB, sintered block] Mercury emitted to air per 1kg of NdFeB sintered block
2 | Hg | Hg_Factor*NdFeB_Sintered | 1.544898e-07 |  |  | kg | 1,2,8 | [kg] Mercury emitted to air for sintering process
9 | Mn_Factor |  | 1.93e-07 |  |  | kg/kg NdFeB, sintered block | 8 | [kg/kg NdFeB, sintered block] Manganese emitted to air per 1kg of NdFeB sintered block
2 | Mn | Mn_Factor*NdFeB_Sintered | 3.938776e-07 |  |  | kg | 1,2,8 | [kg] Manganese emitted to air for sintering process
9 | Ni_Factor |  | 1.93e-08 |  |  | kg/kg NdFeB, sintered block | 8 | [kg/kg NdFeB, sintered block] Nickel emitted to air per 1kg of NdFeB sintered block
6 | Ni_air | Ni_Factor*NdFeB_Sintered | 3.938776e-08 |  |  | kg | 1,2,8 | [kg] Nickel emitted to air for sintering process
9 | Pb_Factor |  | 3.23e-06 |  |  | kg/kg NdFeB, sintered block | 8 | [kg/kg NdFeB, sintered block] Lead emitted to air per 1kg of NdFeB sintered block
2 | Pb | Pb_Factor*NdFeB_Sintered | 6.591837e-06 |  |  | kg | 1,2,8 | [kg] Lead emitted to air for sintering process
9 | Ti_Factor |  | 1.6e-08 |  |  | kg/kg NdFeB, sintered block | 8 | [kg/kg NdFeB, sintered block] Titanium emitted to air per 1kg of NdFeB sintered block
2 | Ti | Ti_Factor*NdFeB_Sintered | 3.265306e-08 |  |  | kg | 1,2,8 | [kg] Titanium emitted to air for sintering process
8 | V_Factor |  | 1.15e-08 |  |  | kg/kg NdFeB, sintered block | 8 | [kg/kg NdFeB, sintered block] Vanadium emitted to air per 1kg of NdFeB sintered block
1 | V | V_Factor*NdFeB_Sintered | 2.346939e-08 |  |  | kg | 1,2,8 | [kg] Vanadium emitted to air for sintering process
9 | Zn_Factor |  | 8.26e-07 |  |  | kg/kg NdFeB, sintered block | 8 | [kg/kg NdFeB, sintered block] Zinc emitted to air per 1kg of NdFeB sintered block
2 | Zn | Zn_Factor*NdFeB_Sintered | 1.685714e-06 |  |  | kg | 1,2,8 | [kg] Zinc emitted to air for sintering process
10 | HCl_Factor |  | 3.76e-05 |  |  | kg/kg NdFeB, sintered block | 8 | [kg/kg NdFeB, sintered block] Hydrochloric acid emitted to air per 1kg of NdFeB sintered block
3 | HCl | HCl_Factor*NdFeB_Sintered | 7.673469e-05 |  |  | kg | 1,2,8 | [kg] Hydrochloric emitted to air for sintering process
9 | HF_Factor |  | 2.25e-06 |  |  | kg/kg NdFeB, sintered block | 8 | [kg/kg NdFeB, sintered block] Hydrofluoric acid emitted to air per 1kg of NdFeB sintered block
2 | HF | HF_Factor*NdFeB_Sintered | 4.591837e-06 |  |  | kg | 1,2,8 | [kg] Hydrofluoric emitted to air for sintering process
10 | NOX_Factor |  | 0.000527 |  |  | kg/kg NdFeB, sintered block | 8 | [kg/kg NdFeB, sintered block] Nitrogen oxides emitted to air per 1kg of NdFeB sintered block
3 | NOX | NOX_Factor*NdFeB_Sintered | 0.00107551 |  |  | kg | 1,2,8 | [kg] Nitrogen oxides emitted to air for sintering process
10 | SO2_Factor |  | 0.00126 |  |  | kg/kg NdFeB, sintered block | 8 | [kg/kg NdFeB, sintered block] Sulfur dioxide emitted to air per 1kg of NdFeB sintered block
3 | SO2 | SO2_Factor*NdFeB_Sintered | 0.002571429 |  |  | kg | 1,2,8 | [kg] Sulfur dioxide emitted to air for sintering process
9 | CO_Factor |  | 0.0257 |  |  | kg/kg NdFeB, sintered block | 8 | [kg/kg NdFeB, sintered block] Carbon monoxide emitted to air per 1kg of NdFeB sintered block
2 | CO | CO_Factor*NdFeB_Sintered | 0.05244898 |  |  | kg | 1,2,8 | [kg] Carbon monoxide emitted to air for sintering process
10 | CO2_Factor |  | 0.204 |  |  | kg/kg NdFeB, sintered block | 8 | [kg/kg NdFeB, sintered block] Carbon dioxide emitted to air per 1kg of NdFeB sintered block
3 | CO2 | CO2_Factor*NdFeB_Sintered | 0.4163265 |  |  | kg | 1,2,8 | [kg] Carbon dioxide emitted to air for sintering process
10 | VOC_Factor |  | 0.000138 |  |  | kg/kg NdFeB, sintered block | 8 | [kg/kg NdFeB, sintered block] Volatile organic compounds (not including PAH or PCB) emitted to air per 1kg of NdFeB sintered block
3 | VOC | VOC_Factor*NdFeB_Sintered | 0.0002816327 |  |  | kg | 1,2,8 | [kg] Volatile organic compounds (not including PAH or PCB) emitted to air for sintering process
10 | PAH_Factor |  | 4.72e-10 |  |  | kg/kg NdFeB, sintered block | 8 | [kg/kg NdFeB, sintered block] Polycyclic aromatic hydrocarbons emitted to air per 1kg of NdFeB sintered block
3 | PAH | PAH_Factor*NdFeB_Sintered | 9.632653e-10 |  |  | kg | 1,2,8 | [kg] Polycyclic aromatic hydrocarbons emitted to air for sintering process
10 | PCB_Factor |  | 6.42e-12 |  |  | kg/kg NdFeB, sintered block | 8 | [kg/kg NdFeB, sintered block] Polychlorinated biphenyls emitted to air per 1kg of NdFeB sintered block
3 | PCB | PCB_Factor*NdFeB_Sintered | 1.310204e-11 |  |  | kg | 1,2,8 | [kg] Polychlorinated biphenyls emitted to air for sintering process
13 | Dioxin_Factor |  | 7e-12 |  |  | kg/kg NdFeB, sintered block | 8 | [kg/kg NdFeB, sintered block] 2,3,7,8-tetrachlorodibenzo-p-dioxin emitted to air per 1kg of NdFeB sintered block
6 | Dioxin | Dioxin_Factor*NdFeB_Sintered | 1.428571e-11 |  |  | kg | 1,2,8 | [kg] 2,3,7,8-tetrachlorodibenzo-p-dioxin emitted to air for sintering process
13 | G_S_Loss_Rate |  | 0.3 | 0 | 0.4 | % | 1,2 | [%] Percent of NdFeB sintered block lost during grinding and slicing process
13 | G_S_Recy_Rate |  | 0.5 | 0 | 1 | % | 1,2 | [%] Percent of scrap/lost material recycled/reclaimed
15 | G_S_Loss_Factor | 1-(1*G_S_Loss_Rate) | 0.7 |  |  | unitless | 1,2 | Factor to normalize flow requirements in grinding and slicing process to ultimately produce 1kg of NdFeB plated magnet
15 | Elec_G_S_Factor |  | 2 |  |  | kWh/kg NdFeB, magnet | 1,2 | [kWh/kg NdFeB, magnet] Electricty input required for 1 kg NdFeB magnet
8 | Elec_G_S | Elec_G_S_Factor*NdFeB_Magnet | 2.857143 |  |  | kWh | 1,2 | [kWh] Electricity input required for grinding and slicing process
12 | NdFeB_Magnet | 1/Elec_Loss_Fact | 1.428571 |  |  | kg | 1,2 | [kg] NdFeB magnet required to ultimately produce 1kg of NdFeB plated magnet
11 | NdFeB_Scrap | NdFeB_Sintered*G_S_Loss_Rate*G_S_Recy_Rate | 0.3061224 |  |  | kg | 1,2 | [kg] Amount of recycled scrap from grinding and slicing process
14 | Elec_Loss_Rate |  | 0.3 | 0.175 | 0.4 | % | 1,2 | [%] Percent of NdFeB magnet lost during electroplating process
14 | Elec_Loss_Fact | 1-(1*Elec_Loss_Rate) | 0.7 |  |  | unitless | 1,2 | Factor to normalize flow requirements in electroplating process to ultimately produce 1kg of NdFeB plated magnet
13 | Na2CO3_Factor |  | 6.8e-05 |  |  | kg/kg NdFeB, magnet | 9 | [kg/kg NdFeB, magnet] Sodium carbonate input required per 1kg input NdFeB magnet in electroplating process
6 | Na2CO3 | Na2CO3_Factor/Elec_Loss_Fact | 9.714286e-05 |  |  | kg | 1,2,9 | [kg] Sodium carbonate input required for electroplating process
13 | Na3PO4_Factor |  | 0.000136 |  |  | kg/kg NdFeB, magnet | 9 | [kg/kg NdFeB, magnet] Trisodium phosphate input required per 1kg input NdFeB magnet in electroplating process
6 | Na3PO4 | Na3PO4_Factor/Elec_Loss_Fact | 0.0001942857 |  |  | kg | 1,2,9 | [kg] Trisodium phosphate input required for electroplating process
15 | Sod_Gluc_Factor |  | 0.0001632 |  |  | kg/kg NdFeB, magnet | 9 | [kg/kg NdFeB, magnet] Sodium gluconate input required per 1kg input NdFeB magnet in electroplating process
8 | Sod_Gluc | Sod_Gluc_Factor/Elec_Loss_Fact | 0.0002331429 |  |  | kg | 1,2,9 | [kg] Sodium gluconate input required for electroplating process
11 | NaOH_Factor |  | 0.00034 |  |  | kg/kg NdFeB, magnet | 9 | [kg/kg NdFeB, magnet] Sodium hydroxide input required per 1kg input NdFeB magnet in electroplating process
4 | NaOH | NaOH_Factor/Elec_Loss_Fact | 0.0004857143 |  |  | kg | 1,2,9 | [kg] Sodium hydroxide input required for electroplating process
12 | H2SO4_Factor |  | 0.0012512 |  |  | kg/kg NdFeB, magnet | 9 | [kg/kg NdFeB, magnet] Sulphuric acid input required per 1kg input NdFeB magnet in electroplating process
5 | H2SO4 | H2SO4_Factor/Elec_Loss_Fact | 0.001787429 |  |  | kg | 1,2,9 | [kg] Sulphuric acid input required for electroplating process
15 | Wat_Elec_Factor |  | 1.088 |  | 1.768 | kg/kg NdFeB, magnet | 9 | [kg/kg NdFeB, magnet] Water input required per 1kg input NdFeB magnet in electroplating process
8 | Wat_Elec | Wat_Elec_Factor/Elec_Loss_Fact | 1.554286 |  |  | kg | 1,2,9 | [kg] Water input required for electroplating process
15 | Elec_Elect_Fact |  | 0.464984 |  | 0.620908 | kWh/kg NdFeB, magnet | 9 | [kg/kg NdFeB, magnet] Electricity input required per 1kg input NdFeB magnet in electroplating process
10 | Elec_Elect | Elec_Elect_Fact/Elec_Loss_Fact | 0.6642629 |  |  | kWh | 1,2,9 | [kg] Electricity input required for electroplating process
11 | Ni_Factor_2 |  | 0.09554 |  | 0.11798 | kg/kg NdFeB, magnet | 9 | [kg/kg NdFeB, magnet] Nickel input required per 1kg input NdFeB magnet in electroplating process
5 | Ni_in | Ni_Factor_2/Elec_Loss_Fact | 0.1364857 |  |  | kg | 1,2,9 | [kg] Nickel input required for electroplating process
12 | NdFeB_Plated | Elec_Loss_Fact/Elec_Loss_Fact | 1 |  |  | kg | 1,2 | [kg] NdFeB plated magnet output, final product
13 | Ni_Wat_Factor |  | 1.088e-06 |  | 1.768e-06 | kg/kg NdFeB, magnet | 9 | [kg/kg NdFeB, magnet] Nickel sulfamate emissions to water per 1kg input NdFeB magnet in electroplating process
6 | Ni_Wat | Ni_Wat_Factor/Elec_Loss_Fact | 1.554286e-06 |  |  | kg | 1,2,9 | [kg] Nickel sulfamate emissions to water from electroplating process
15 | Ni_Chlor_Factor |  | 6.8e-05 |  |  | kg/kg NdFeB, magnet | 9 | [kg/kg NdFeB, magnet] Nickel chloride emissions per 1kg input NdFeB magnet in electroplating process
8 | Ni_Chlor | Ni_Chlor_Factor/G_S_Loss_Factor | 9.714286e-05 |  |  | kg | 1,2,9 | [kg] Nickel chloride emissions from electroplating process
15 | Boric_Ac_Factor |  | 0.000204 |  |  | kg/kg NdFeB, magnet | 9 | [kg/kg NdFeB, magnet] Boric acid emissions per 1kg input NdFeB magnet in electroplating process
8 | Boric_Ac | Boric_Ac_Factor/Elec_Loss_Fact | 0.0002914286 |  |  | kg | 1,2,9 | [kg] Boric acid emissions from electroplating process
14 | Sodium_Sac_Fac |  | 3.4e-05 |  |  | kg/kg NdFeB, magnet | 9 | [kg/kg NdFeB, magnet] Sodium saccharinate emissions per 1kg input NdFeB magnet in electroplating process
10 | Sodium_Sac | Sodium_Sac_Fac/Elec_Loss_Fact | 4.857143e-05 |  |  | kg | 1,2,9 | [kg] Sodium saccharinate emissions from electroplating process
14 | Wat_D_Elec_Fac |  | 0.544 |  | 0.884 | kg/kg NdFeB, magnet | 9 | [kg/kg NdFeB, magnet] Waste water emissions per 1kg input NdFeB magnet in electroplating process
10 | Wat_D_Elec | Wat_D_Elec_Fac/Elec_Loss_Fact | 0.7771429 |  |  | kg | 1,2,9 | [kg] Waste water emissions from electroplating process
11 | Ni_Factor_3 |  | 3.808e-06 |  | 5.168e-06 | kg/kg NdFeB, magnet | 9 | [kg/kg NdFeB, magnet] Nickel emissions to air per 1kg input NdFeB magnet in electroplating process
8 | Ni_air_2 | Ni_Factor_3/Elec_Loss_Fact | 5.44e-06 |  |  | kg | 1,2,9 | [kg] Nickel emissions to air from electroplating process
8 | Tot_Heat | Tot_Heat_Alloy+Heat_Sintering | 11.29294 |  |  | MJ | 1,2,3,4,5,6,8 | [MJ] Total heat required to ultimately produce 1kg NdFeB plated magnet in permanent magnet manufacturing
15 | Tot_Electricity | Elec_Decrep+Elec_Milling+Elec_Pressing+Elec_G_S+Elec_Elect | 8.215283 |  |  | kWh | 1,2,9 | [kWh] Total electricity required to ultimately produce 1kg NdFeB plated magnet in permanent magnet manufacturing
9 | Tot_Water | Water_Alloy+Water_Sintering+Wat_Elec | 8.830284 |  |  | kg | 1,2,3,4,5,6,7,8,9 | [kg] Total water required to ultimately produce 1kg NdFeB plated magnet in permanent magnet manufacturing
10 | Tot_Ni_Air | Ni_air+Ni_air_2 | 5.479388e-06 |  |  | kg | 1,2,8,9 | [kg] Total nickel emissions to air to ultimately produce 1kg NdFeB plated magnet in permanent magnet manufacturing
13 | Tot_Water_out | Wat_D_Elec+Water_Alloy | 7.032733 |  |  | kg | 1,2,3,4,5,6,7,9 | [kg] Total water discharged to produce 1 kg NdFeB plated magnet in permanent magnet manufacturing
| End of List | <select this entire row, then insert new row>
SECTION III: INPUT FLOWS
This section includes all input flows considered for this unit process
| Parameter | Flow Name | Value | Units | Parameter | Unit | Total | Units per RF | Tracked | Origin | References | Comments
| Fe | Iron [Intermediate] | 1 | kg | 1.469388 | kg | 1.469388 |  | X |  | 1,2 | [Technosphere]
| B4C | Boron carbide [Intermediate] | 1 | kg | 0.02607893 | kg | 0.02607893 |  | X |  | 1,2 | [Technosphere]
| Nd | Neodymium [Intermediate] | 1 | kg | 0.5510204 | kg | 0.5510204 |  | X |  | 1,2 | [Technosphere]
| H2_Decrep | Hydrogen gas [Intermediate] | 1 | kg | 0.877551 | kg | 0.877551 |  | X |  | 1,2 | [Technosphere]
| Na2CO3 | Sodium carbonate [Intermediate] | 1 | kg | 9.714286e-05 | kg | 9.714286e-05 |  | X |  | 1,2,9 | [Technosphere]
| Na3PO4 | Trisodium phosphate [Intermediate] | 1 | kg | 0.0001942857 | kg | 0.0001942857 |  | X |  | 1,2,9 | [Technosphere]
| Sod_Gluc | Sodium gluconate [Intermediate] | 1 | kg | 0.0002331429 | kg | 0.0002331429 |  | X |  | 1,2,9 | [Technosphere]
| NaOH | Sodium hydroxide [Intermediate] | 1 | kg | 0.0004857143 | kg | 0.0004857143 |  | X |  | 1,2,9 | [Technosphere]
| H2SO4 | Sulphuric acid [Intermediate] | 1 | kg | 0.001787429 | kg | 0.001787429 |  | X |  | 1,2,9 | [Technosphere]
| Ni_in | Nickel [Metals] [Intermediate] | 1 | kg | 0.1364857 | kg | 0.1364857 |  | X |  | 1,2,9 | [Technosphere]
| Tot_Heat | Heat [Intermediate] | 1 | MJ | 11.29294 | MJ | 11.29294 |  | X |  | 1,2,3,4,5,6,8 | [Technosphere]
| Tot_Electricity | Electricity [Intermediate] | 1 | kWh | 8.215283 | kWh | 8.215283 |  | X |  | 1,2,9 | [Technosphere]
| Tot_Water | Water [unspecified] | 1 | kg | 8.830284 | kg | 8.830284 |  | X |  | 1,2,3,4,5,6,7,8,9 | [Resource]
| End of List | <select this entire row, then insert new row> | Factor |  |  |  | Amount |  |  | <select from list>
SECTION IV: OUTPUT FLOWS
This section includes all output flows considered for this unit process
| Parameter | Flow Name | Value | Units | Parameter | Unit | Total | Units per RF | Tracked | Origin | References | Comments
| NdFeB_Plated | NdFeB plated magnet [Intermediate product] | 1 | kg | 1 | kg | 1 |  | X |  | 1,2 | Reference flow
| Heat_W_Sin | Waste heat [Other] | 1 | MJ | 3.142857 | MJ | 3.142857 |  |  |  | 1,2,8 | Emission to air
| PM2.5 | Dust (PM2.5) [Particles to air] | 1 | kg | 0.0004204082 | kg | 0.0004204082 |  |  |  | 1,2,8 | Emission to air
| Cd | Cadmium (+II) [Heavy metals to air] | 1 | kg | 3.938776e-08 | kg | 3.938776e-08 |  |  |  | 1,2,8 | Emission to air
| Cu | Copper (+II) [Heavy metals to air] | 1 | kg | 1.563265e-07 | kg | 1.563265e-07 |  |  |  | 1,2,8 | Emission to air
| Hg | Mercury (+II) [Heavy metals to air] | 1 | kg | 1.544898e-07 | kg | 1.544898e-07 |  |  |  | 1,2,8 | Emission to air
| Mn | Manganese (+II) [Heavy metals to air] | 1 | kg | 3.938776e-07 | kg | 3.938776e-07 |  |  |  | 1,2,8 | Emission to air
| Tot_Ni_Air | Nickel (+II) [Heavy metals to air] | 1 | kg | 5.479388e-06 | kg | 5.479388e-06 |  |  |  | 1,2,8,9 | Emission to air
| Pb | Lead (+II) [Heavy metals to air] | 1 | kg | 6.591837e-06 | kg | 6.591837e-06 |  |  |  | 1,2,8 | Emission to air
| Ti | Titanium [Heavy metals to air] | 1 | kg | 3.265306e-08 | kg | 3.265306e-08 |  |  |  | 1,2,8 | Emission to air
| V | Vanadium (+III) [Heavy metals to air] | 1 | kg | 2.346939e-08 | kg | 2.346939e-08 |  |  |  | 1,2,8 | Emission to air
| Zn | Zinc (+II) [Heavy metals to air] | 1 | kg | 1.685714e-06 | kg | 1.685714e-06 |  |  |  | 1,2,8 | Emission to air
| HCl | Hydrochloric acid [Inorganic emission to air] | 1 | kg | 7.673469e-05 | kg | 7.673469e-05 |  |  |  | 1,2,8 | Emission to air
| HF | Hydrogen fluoride [Inorganic emissions to air] | 1 | kg | 4.591837e-06 | kg | 4.591837e-06 |  |  |  | 1,2,8 | Emission to air
| NOX | Nitrogen oxides [Inorganic emissions to air] | 1 | kg | 0.00107551 | kg | 0.00107551 |  |  |  | 1,2,8 | Emission to air
| SO2 | Sulphur dioxide [Inorganic emissions to air] | 1 | kg | 0.002571429 | kg | 0.002571429 |  |  |  | 1,2,8 | Emission to air
| CO | Carbon monoxide [Inorganic emissions to air] | 1 | kg | 0.05244898 | kg | 0.05244898 |  |  |  | 1,2,8 | Emission to air
| CO2 | Carbon dioxide [Inorganic emissions to air] | 1 | kg | 0.4163265 | kg | 0.4163265 |  |  |  | 1,2,8 | Emission to air
| VOC | NMVOC (unspecified) [Group NMVOC to air] | 1 | kg | 0.0002816327 | kg | 0.0002816327 |  |  |  | 1,2,8 | Emission to air
| PAH | Polycyclic aromatic hydrocarbons (carcinogenic) [Group PAH to air] | 1 | kg | 9.632653e-10 | kg | 9.632653e-10 |  |  |  | 1,2,8 | Emission to air
| PCB | Polychlorinated biphenyls (PCB unspecified) [Halogenated organic emissions to air] | 1 | kg | 1.310204e-11 | kg | 1.310204e-11 |  |  |  | 1,2,8 | Emission to air
| Dioxin | Dioxins, measured as 2,3,7,8-tetrachlorodibenzo-p-dioxin [unspecified] | 1 | kg | 1.428571e-11 | kg | 1.428571e-11 |  |  |  | 1,2,8 | Emission to air
| NdFeB_Scrap | NdFeB scrap [Solid waste] | 1 | kg | 0.3061224 | kg | 0.3061224 |  |  |  | 1,2 | Solid waste
| Ni_Wat | Nickel (+II) [Heavy metals to fresh water] | 1 | kg | 1.554286e-06 | kg | 1.554286e-06 |  |  |  | 1,2,9 | Emission to water
| Ni_Chlor | Nickel chloride [Inorganic emissions to fresh water | 1 | kg | 9.714286e-05 | kg | 9.714286e-05 |  |  |  | 1,2,9 | Emission to water
| Boric_Ac | Boric acid [Inorganic emissions to fresh water] | 1 | kg | 0.0002914286 | kg | 0.0002914286 |  |  |  | 1,2,9 | Emission to water
| Sodium_Sac | Sodium saccharinate [Organic emissions to fresh water] | 1 | kg | 4.857143e-05 | kg | 4.857143e-05 |  |  |  | 1,2,9 | Emission to water
| Tot_Water_out | Waste water - untreated [Production residues in life cycle] | 1 | kg | 7.032733 | kg | 7.032733 |  |  |  | 1,2,9 | Waste Water
| End of List | <select this entire row, then insert new row> | Factor | [6 empty] | <select from list>
Detailed Spreadsheet Lists
| Process Type | Process Scope | Completeness |  |  | Origin |  | Tracked
| <select from list> | <select from list> | <select from list> |  |  | <select from list>
| Extraction Process (EP) | Cradle-to-Grave (End-of-Life) Process (CE) | All Flows Captured |  |  | Measured |  | X
| Manufacturing Process (MP) | Cradle-to-Gate Process (CG) | All Relevant Flows Captured |  |  | Calculated |  | *
| Installation Process (IP) | Gate-to-Gate Process (GG) | Individual Relevant Flows Captured |  |  | Literature
| Basic Process (BP) | Gate-to-Grave (End-of-Life) Process (GE) | Some Relevant Flows Not Captured |  |  | Estimated
| Energy Conversion (EC) |  | No Statement |  |  | No Statement
Transport Process (TP)
Recovery Process (RP)
Waste Treatment Process (WT)
Auxiliary Process (AP)
Note on D206: Jeremie Hakian: Does not include PAH and PCB emissions.

## PS
Parameter Scenarios
| Parameter Name | Enter a Scenario ID below: | Scenario ID |  |  | [Units] Comments
|  | 3 | 1 | 2 | 3
|  | NdFeB Permanent Magnet Manufacturing | NdFeB Permanent Magnet Manufacturing
|  | Scenario 3 Name | Scenario 1 Name | Scenario 2 Name | Scenario 3 Name
| <Enter Parameters> | 0 |  |  |  | <Add comments from Data Summary Sheet>
| <for the Scenarios> | 0
0
0
0
0
0
Scenario Descriptions:
| Scenario ID | Description
| 1 | <Add detailed description to the Scenarios>
2
3
The purpose of this "Parameters Scenarios" worksheet is to provide a flexible method for adjusting parameters within this unit process. The above table allows you to select a scenario ID (CELL C4) and uses a lookup function to populate the adjustable parameters (the cells with yellow shading). The values for the adjustable parameters are linked to the "Data Summary" sheet.

## Reference Source Info
Field Name
Number | 1 | 2 | 3 | 4 | 5 | 6 | 7 | 8 | 9
SourceType | Separate Publication | Separate Publication | Separate Publication | Separate Publication | Separate Publication | Separate Publication | Separate Publication | Separate Publication | Separate Publication
Title | Life cycle inventory of the production of rare earths and the subsequent production of NdFeB rare earth permanent magnets - Supporting Information | Life cycle inventory of the production of rare earths and the subsequent production of NdFeB rare earth permanent magnets | Iron: enthalpies and thermodynamic properties | Boron carbide | Boron carbide (B4C) - Properties and information about boron carbide | Neodymium: enthalpies and thermodynamic properties | Water-thermal properties | Life cycle inventories of metals | LCA comparison of electroplating and other thermal spray processes
FirstAuthor | Sprecher B. | Sprecher B. | WebElements | National Institute of Standards and Technology | Azom | WebElements | The Engineering Toolbox | Classen M. | Moing A.
AdditionalAuthors | Xiao Y., Walton A., Speight J., Harris R., Klein R., Visser G., Kramer G.J. | Xiao Y., Walton A., Speight J., Harris R., Klein R., Visser G., Kramer G.J. | [5 empty] | Althaus H.-J., Blaser S., Tuchschmid M., Jungbluth N., Doka G., Faist Emmenegger M., Scharnhorst W., | Vardelle A., Legoux J., Themelis N.J.
Year | 2014 | 2014 | 2014 | 2014 | 2014 | 2014 | 2014 | 2009 | 2009
Date
PlaceOfPublication
Publisher | ACS Publications | ACS Publications | WebElements.com | NIST | Azom.com | WebElements.com | engineeringtoolbox.com | Swiss Centre for Life Cycle Inventories | National Research Council Canada
PageNumbers
Table or Figure Number
NameOfEditors
TitleOfAnthology
Journal
VolumeNo
IssueNo
Docket Number
Copyright
Internet Address |  |  | http://www.webelements.com/iron/thermochemistry.html | http://webbook.nist.gov/cgi/cbook.cgi?ID=C12069328&Mask=2 | http://www.azom.com/properties.aspx?ArticleID=75 | http://www.webelements.com/neodymium/thermochemistry.html | http://www.engineeringtoolbox.com/water-thermal-properties-d_162.html | www.ecoinvent.ch | http://nparc.cisti-icist.nrc-cnrc.gc.ca/npsi/ctrl?action=rtdoc&an=17118277&lang=fr
Internet Access Date
Data Type (Origin)
Year Data Represents
Geographical Representation
Representativeness
BibliographicText | Sprecher B., Xiao Y., Walton A., Speight J., Harris R., Klein R., Visser G., and Kramer G.J. (2014). Life cycle inventory of the production of rare earths and the subsequent production of NdFeB rare earth permanent magnets - Supporting Information. ACS Publications. dx.doi.org/10.1021/es404596q. Environ. Sci. Technol. | Sprecher B., Xiao Y., Walton A., Speight J., Harris R., Klein R., Visser G., and Kramer G.J. (2014). Life cycle inventory of the production of rare earths and the subsequent production of NdFeB rare earth permanent magnets. ACS Publications. dx.doi.org/10.1021/es404596q. Environ. Sci. Technol. | WebElements (2014). Iron: enthalpies and thermodynamic properties. WebElements.com. http://www.webelements.com/iron/thermochemistry.html. Last Accessed: July 9, 2014. | National Institute of Standards and Technology (2014). Boron carbide. NIST. http://webbook.nist.gov/cgi/cbook.cgi?ID=C12069328&Mask=2. Last Accessed: July 9, 2014. | Azom (2014). Boron carbide (B4C) - Properties and information about boron carbide. Azom.com. http://www.azom.com/properties.aspx?ArticleID=75. Last Accessed: July 9, 2014. | WebElements (2014). Neodymium: enthalpies and thermodynamic properties. WebElements.com. http://www.webelements.com/neodymium/thermochemistry.html. Last Accessed: July 9, 2014. | The Engineering Toolbox (2014). Water-thermal properties. Engineeringtoolbox.com. http://www.engineeringtoolbox.com/water-thermal-properties-d_162.html. Last Accessed: July 9, 2014. | Classen M., Althaus H.-J., Blaser S., Tuchschmid M., Jungbluth N., Doka G., Faist Emmenegger M., and Scharnhorst W. (2009). Life cycle inventories of metals. Final report ecoinvest data v2.1, No 10. EMPA Dubendorf, Swiss Centre for Life Cycle Inventories, Dubendorf, CH, www.ecoinvent.ch | Moing A., Vardelle A., Legoux J., Themelis N.J. (2009). LCA comparison of electroplating and other thermal spray processes. National Research Council Canada. http://nparc.cisti-icist.nrc-cnrc.gc.ca/npsi/ctrl?action=rtdoc&an=17118277&lang=fr. Last Accessed: July 9, 2014.
Text/Description
Reference Source Info Lists
Source Type
<select from list>
Undefined
Article
Chapters in Anthology
Separate Publication
Measurement on Site
Oral Communication
Personal Written Communication
Questionnaires

## DQI
Data Quality Index
DQI Determination
| Input/Output | Reference (see 'Reference Source Info' worksheet) | Source Reliability | Completeness | Temporal Correlation | Geographical Correlation | Technical Correlation | DQI | Recommendations | Determinations
| Fe | 1,2 | 3 | 2 | 2 | 2 | 1 | 3,2,2,2,1 | Requirements met | OK
| B4C | 1,2 | 3 | 2 | 2 | 2 | 1 | 3,2,2,2,1 | Requirements met | OK
| Nd | 1,2 | 3 | 2 | 2 | 2 | 1 | 3,2,2,2,1 | Requirements met | OK
| H2_Decrep | 1,2 | 3 | 2 | 2 | 2 | 1 | 3,2,2,2,1 | Requirements met | OK
| Na2CO3 | 1,2,9 | 3 | 2 | 2 | 3 | 2 | 3,2,2,3,2 | Requirements met | OK
| Na3PO4 | 1,2,9 | 3 | 2 | 2 | 3 | 2 | 3,2,2,3,2 | Requirements met | OK
| Sod_Gluc | 1,2,9 | 3 | 2 | 2 | 3 | 2 | 3,2,2,3,2 | Requirements met | OK
| NaOH | 1,2,9 | 3 | 2 | 2 | 3 | 2 | 3,2,2,3,2 | Requirements met | OK
| H2SO4 | 1,2,9 | 3 | 2 | 2 | 3 | 2 | 3,2,2,3,2 | Requirements met | OK
| Ni_in | 1,2,9 | 3 | 2 | 2 | 2 | 1 | 3,2,2,2,1 | Requirements met | OK
| Tot_Heat | 1,2,3,4,5,6,8 | 2 | 2 | 2 | 2 | 2 | 2,2,2,2,2 | Requirements met | OK
| Tot_Electricity | 1,2,9 | 2 | 2 | 2 | 2 | 2 | 2,2,2,2,2 | Requirements met | OK
| Tot_Water | 1,2,3,4,5,6,7,8,9 | 2 | 2 | 2 | 2 | 2 | 2,2,2,2,2 | Requirements met | OK
| NdFeB_Plated | 1,2 | 3 | 2 | 2 | 2 | 1 | 3,2,2,2,1 | Requirements met | OK
| Heat_W_Sin | 1,2,8 | 3 | 2 | 2 | 3 | 2 | 3,2,2,3,2 | Requirements met | OK
| PM2.5 | 1,2,8 | 3 | 2 | 2 | 3 | 2 | 3,2,2,3,2 | Requirements met | OK
| Cd | 1,2,8 | 3 | 2 | 2 | 3 | 2 | 3,2,2,3,2 | Requirements met | OK
| Cu | 1,2,8 | 3 | 2 | 2 | 3 | 2 | 3,2,2,3,2 | Requirements met | OK
| Hg | 1,2,8 | 3 | 2 | 2 | 3 | 2 | 3,2,2,3,2 | Requirements met | OK
| Mn | 1,2,8 | 3 | 2 | 2 | 3 | 2 | 3,2,2,3,2 | Requirements met | OK
| Tot_Ni_Air | 1,2,8,9 | 3 | 2 | 2 | 3 | 2 | 3,2,2,3,2 | Requirements met | OK
| Pb | 1,2,8 | 3 | 2 | 2 | 3 | 2 | 3,2,2,3,2 | Requirements met | OK
| Ti | 1,2,8 | 3 | 2 | 2 | 3 | 2 | 3,2,2,3,2 | Requirements met | OK
| V | 1,2,8 | 3 | 2 | 2 | 3 | 2 | 3,2,2,3,2 | Requirements met | OK
| Zn | 1,2,8 | 3 | 2 | 2 | 3 | 2 | 3,2,2,3,2 | Requirements met | OK
| HCl | 1,2,8 | 3 | 2 | 2 | 3 | 2 | 3,2,2,3,2 | Requirements met | OK
| HF | 1,2,8 | 3 | 2 | 2 | 3 | 2 | 3,2,2,3,2 | Requirements met | OK
| NOX | 1,2,8 | 3 | 2 | 2 | 3 | 2 | 3,2,2,3,2 | Requirements met | OK
| SO2 | 1,2,8 | 3 | 2 | 2 | 3 | 2 | 3,2,2,3,2 | Requirements met | OK
| CO | 1,2,8 | 3 | 2 | 2 | 3 | 2 | 3,2,2,3,2 | Requirements met | OK
| CO2 | 1,2,8 | 3 | 2 | 2 | 3 | 2 | 3,2,2,3,2 | Requirements met | OK
| VOC | 1,2,8 | 3 | 2 | 2 | 3 | 2 | 3,2,2,3,2 | Requirements met | OK
| PAH | 1,2,8 | 3 | 2 | 2 | 3 | 2 | 3,2,2,3,2 | Requirements met | OK
| PCB | 1,2,8 | 3 | 2 | 2 | 3 | 2 | 3,2,2,3,2 | Requirements met | OK
| Dioxin | 1,2,8 | 3 | 2 | 2 | 3 | 2 | 3,2,2,3,2 | Requirements met | OK
| NdFeB_Scrap | 1,2 | 3 | 2 | 2 | 3 | 1 | 3,2,2,3,1 | Requirements met | OK
| Ni_Wat | 1,2,9 | 3 | 2 | 2 | 3 | 2 | 3,2,2,3,2 | Requirements met | OK
| Ni_Chlor | 1,2,9 | 3 | 2 | 2 | 3 | 2 | 3,2,2,3,2 | Requirements met | OK
| Boric_Ac | 1,2,9 | 3 | 2 | 2 | 3 | 2 | 3,2,2,3,2 | Requirements met | OK
| Sodium_Sac | 1,2,9 | 3 | 2 | 2 | 3 | 2 | 3,2,2,3,2 | Requirements met | OK
| Wat_D_Elec | 1,2,9 | 3 | 2 | 2 | 3 | 2 | 3,2,2,3,2 | Requirements met | OK
| Total | [6 empty] | 3,2,2,2,1
DQI Methodology
DQI Matrix (from NETL LCI&C Guideline Document, adapted from Weidema and Wenaes)
| Indicator | Score
|  | 1 | 2 | 3 | 4 | 5
| Source Reliability (for most applications, source quality guidelines only factor) | data verified based on measurements | data verified based on some assumptions and/or standard science and engineering calculations | data verified with many assumptions, or non-verified but from quality source | qualified estimate | non-qualified estimate
|  | source quality guidelines met |  | source quality guidelines not met
|  | data cross checks, greater than or equal to 3 quality sources | 2 or less data sources available for cross check, or data sources available that do not meet quality standards |  | no data available for cross check
| Completeness | representative data from a sufficient sample of sites over an adequate period of time | smaller number of site but an adequate period of time | sufficient number of sites but a less adequate period of time | smaller number of sites and shorter periods or incomplete data from an adequate number of sites or periods | representativeness unknown or incomplete data sets
| Temporal Correlation | less than three years of difference to year of study/current year | less than 6 years of difference | less than 10 years difference | less than 15 years difference | age of data unknown or more than 15 years difference
| Geographical Correlation | data from area under study | average data from larger area or specific data from a close area | data from area with similar production conditions | data from area with slightly similar production conditions | data from unknown area or area with very different production conditions
| Technological Correlation | data from technology, process or materials being studied | data from a different technology using the same process and/or materials |  | data on related process or material using the same technology | data or related process or material using a different technology
Indicator Descriptions
Source Reliability -- This indicator relates to the quality of the data source and the verification of the data collection methods used within the source.
Data Verification -- Source data that have been verified within error bounds by either the source author (with a high level of transparency) or the LCI modeler. Verification can be done by measurement, including on-site checking, recalculation, or mass or energy balance analysis. If the source data cannot be verified without making assumptions (i.e., not enough data are available to close the mass/energy balance), then the score should be a 2 or 3, depending on the number of assumptions. If no source data are available, a qualified estimate from an expert in the field should receive a score of 4, and an estimate from a non-expert should receive a score of 5. Mostly applicable to primary data.
Source Quality Guidelines -- The highest quality source should be
o From a peer reviewed journal or a government sponsored study. If the source is an LCA, it must meet ISO requirements.
o Publicly available either for free or at cost, or directly representative of the process of interest.
o Written/published by an unbiased party.
o An unbiased survey of experts or process locations.
When the source used for data is a reputable model that does not specifically meet the above criteria, it is the discretion of the modeler to determine the rank of the source. An example for justification would be if the data have been used in published reports that met the data quality standards.
Data Cross-Check -- The number of sources that verify the same data point or series, within reason. As a general benchmark, a high standard is greater than or equal to three data cross checks with quality approved sources. This typically refers to primary data, and if no other data sources are available, this can be omitted.
Completeness -- This indicator quantifies the statistical robustness of the source data. This ranking is based on how many data points were taken, how representative the sample is to the studied process, and whether the data were taken for an acceptable time period to even out normal process fluctuations. The following examples are given to help clarify this indicator.
Temporal Correlation -- This indicator represents how well the time period in which the data were collected corresponds with the year of the study. If the study is set to evaluate the use of a technology from 2000 to 2040, data from 1970 would not be very accurate. It is important when assigning this ranking to take notice of any discrepancies between the year the source was published and the year(s) the data were collected.
Geographical Correlation -- This indicator represents the appropriateness between the region of study and the source data region. This indicator becomes important when comparing data from different countries. For example, technological advances might reasonably be expected to develop differently in different countries, so efficiency and energy use might be very different. This is also important when looking at best management practices for carbon mitigation.
Technological Correlation -- This indicator embodies all other differences that may be present between the study goals and the data source. From the above example, using data for a type of biomass that is not being studied in the LCA should result in a lower technological representativeness ranking.
Steps for Applying DQM
1) Calculate score for each unit process (UP) input. If more than one reference source is used for one input, and the score is lower, consider both scores. If an indicator does not relate to a specific source, assume N/A. If all emissions come from one source, only one score is needed
- when a score is determined for a particular reference source, add to 'Reference Source Info' for future use
2) From the reference scores, determine the data quality indicator (DQI) for the unit process inputs for commissioning/decommissioning operations (when applicable)*
- the scores are not additive, rather, the lowest score for an indicator of a particular data input is the lowest score for the UP
3) Significant inputs of low quality unit processes (DQI mostly 3-5) should be varied to the minimum and maximum values or 95 percent confidence interval of the uncertainty range.
- check significance first. If the input is not significant by a long shot (or with the maximum possible value), it is not necessary to include in the UP
4) If the change in the final result from a single unit process is greater than a threshold value, for example, 0.1 g CO2e/MJ, then the processes should be flagged for possible additional data quality refinement
- for example, if emissions from the total steel inputs are found to be significant during sensitivity, the DQI will be performed on the steel profile. If this is not possible (because data are not transparent/purchased), it will be listed as a future recommendation
- if, however, the steel inputs are significant due to a large amount of steel needed for a particular process, then the DQI on that input should be performed and the data refined if needed
5) If the UP input is significant (with or without sensitivity), but no data refinement is possible, this is listed as a data limitation and noted in the report
* For NETL LCI&C studies, because data quality for construction is typically low, sensitivity on those inputs is already performed and the DQI does not need to be calculated. If sensitivity is not performed on construction, or sensitivity shows that a particular input is significant, then the DQI will be performed

## Alloying
Alloying and Strip Casting Calculation
NdFeB Alloy Composition (mass%) |  | [Reference 1,2]
72% | Fe
27% | Nd
1% | B
10.81 | g/mol boron (B) | [5 empty] | Property | Iron (Fe) | [Reference 3]
55.255 | g/mol boron carbide (B4C) | [5 empty] | Molar weight (kg/mol) | 0.055845
43.24 | g B/mol B4C | [5 empty] | Heat capacity (J/mol*K) | 25.1
78.26% | %mass B input | [5 empty] | Melting point (C) | 1538
[7 empty] | Heat of fusion (J/mol) | 13800
Flow | Expected | Min | Max | Unit | Reference | Notes | Property | Boron carbide (B4C) | min | max | [Reference 5]
Input Parameters | [6 empty] | Molar weight (kg/mol) | 0.055255
%_Fe | 72% |  |  | % | 1,2 |  | Heat capacity (J/mol*K) | 26.77
%_Nd | 27% |  |  | % | 1,2 |  | Melting point (C) | 5005
%_B | 1% |  |  | % | 1,2 |  | Heat of fusion (J/mol) | 1690 | 1350 | 2030
%_B_mass | 78.26% |  |  | % | 5 |  | Property | Neodymium (Nd)
Iron | 0.72 |  |  | kg | 1,2 |  | Molar weight (kg/mol) | 0.14424 | [Reference 4]
Boron carbide | 0.01277868 |  |  | kg | 1,2,5 |  | Heat capacity (J/mol*K) | 27.45
Neodymium | 0.27 |  |  | kg | 1,2 |  | Melting point (C) | 1024
C_fe | 25.1 |  |  | J/mol*K | 3 |  | Heat of fusion (J/mol) | 7100 | [Reference 6]
C_b4c | 26.77 |  |  | J/mol*K | 5
C_nd | 27.45 |  |  | J/mol*K | 4 |  | Energy Inflow Factor Calculation
delta_t_fe | 1513 |  |  | ∆T | 3 |  | Qin (Fe) Calculation |  | Qin (B4C) Calculation |  | Qin (Nd) Calculation
delta_t_b4c | 4980 |  |  | ∆T | 5 |  | 12.89283 | mol | 0.2312673 | mol | 1.87188 | mol
delta_t_nd | 999 |  |  | ∆T | 4 |  | 25.1 | J/mol*K | 26.77 | J/mol*K | 27.45 | J/mol*K
molar_fe | 0.055845 |  |  | kg/mol | 3 |  | 25 | C (Tinitial) | 25 | C (Tinitial) | 25 | C (Tinitial)
molar_b4c | 0.055255 |  |  | kg/mol | 5 |  | 1538 | C (Tfinal) | 5005 | C (Tfinal) | 1024 | C (Tfinal)
molar_nd | 0.14424 |  |  | kg/mol | 4 |  | 1513 | ∆T | 4980 | ∆T | 999 | ∆T
mole_fe | 12.89283 |  |  | mol | 1,2,3 |  | 489621.9 | J (Qin) | 30831.31 | J (Qin) | 51331.73 | J (Qin)
mole_b4c | 0.2312673 |  |  | mol | 1,2,5 |  | 177921 | J (heat of fusion) | 390.8418 | J (heat of fusion) | 13290.35 | J (heat of fusion)
mole_nd | 1.87188 |  |  | mol | 1,2,4 |  | 667542.9 | J (Total) | 31222.16 | J (Total) | 64622.08 | J (Total)
H_fe | 13800 |  |  | J/mol | 3
H_b4c | 1690 |  |  | J/mol | 5 |  |  | Total Heat (weighted) |  | Total energy absorbed (weighted)
H_nd | 7100 |  |  | J/mol | 6 |  |  | 498391.1 | J | 131695.4 | J
fusion_fe | 177921 |  |  | J | 1,2,3 |  |  | 0.4983911 | MJ
fusion_b4c | 390.8418 |  |  | J | 1,2,5
fusion_nd | 13290.35 |  |  | J | 1,2,4,6 |  | masswater/1 kg metal = heat of fusion/(cwater*temperature-change-of-water)
Q_fe | 489621.9 |  |  | J | 1,2,3
Q_b4c | 30831.31 |  |  | J | 1,2,5 |  | Parameters
Q_nd | 51331.73 |  |  | J | 1,2,4 |  | amount | min | max | units | [Reference 7]
heat_fe | 667542.9 |  |  | J | 1,2,3 |  | 4.187 |  |  | kJ/kg*K (Water)
heat_b4c | 31222.16 |  |  | J | 1,2,5 |  | 4187 |  |  | J/kg*K (Water)
heat_nd | 64622.08 |  |  | J | 1,2,4,6 |  | 10 | 5 | 20 | ∆T (expected temp change water)
Total_Heat | 489707.1 |  |  | J | 1,2,3,4,5,6 |  | 131695.4 |  |  | J (energy absorbed for cooling)
Heat_release | 128341.6 |  |  | J | 1,2,3,4,5,6
Heat | 0.4897071 |  |  | MJ | 1,2,3,4,5,6 |  | Water input calculation
C_Water | 4187 |  |  | J/kg*K | 7 |  | 3.145341 | kg water/kg product
delta_t_water | 10 | 5 | 20 | ∆T |  | [Assumption 1]
Energy Absorbed | 131695.4 |  |  | J | 7
Water | 3.065239 |  |  | kg | 1,2,3,4,5,6,7
Output Parameters
NdFeB, flakes | 1 |  |  | kg | 1,2
Normalized to meet final product requirements
Flow | Expected | Min | Max | Unit | Reference | Assumptions
Input Parameters
Perc_Fe | 72% |  |  | kg Fe/kg NdFeB Alloy | 1,2
Perc_Nd | 27% |  |  | kg Nd/kg NdFeB Alloy | 1,2
Perc_B | 1% |  |  | kg B/kg NdFeB Alloy | 1,2
Perc_B_mass | 78.26% |  |  | kg B/kg B4C | 5
Fe | 1.469388 |  |  | kg | 1,2
B4C | 0.02607893 |  |  | kg | 1,2,5
Nd | 0.5510204 |  |  | kg | 1,2
C_fe | 25.1 |  |  | J/mol*K | 3
C_b4c | 26.77 |  |  | J/mol*K | 5
C_nd | 27.45 |  |  | J/mol*K | 4
delta_t_fe | 1513 |  |  | ∆C | 3
delta_t_b4c | 4980 |  |  | ∆C | 5
delta_t_nd | 999 |  |  | ∆C | 4
molar_fe | 0.055845 |  |  | kg/mol | 3
molar_b4c | 0.055255 |  |  | kg/mol | 5
molar_nd | 0.14424 |  |  | kg/mol | 4
mole_fe | 26.31189 |  |  | mol | 1,2,3
mole_b4c | 0.4719742 |  |  | mol | 1,2,5
mole_nd | 3.820164 |  |  | mol | 1,2,4
H_fe | 13800 |  |  | J/mol | 3
H_b4c | 1690 |  |  | J/mol | 5
H_nd | 7100 |  |  | J/mol | 6
fusion_fe | 363104.1 |  |  | J | 1,2,3
fusion_b4c | 797.6364 |  |  | J | 1,2,5
fusion_nd | 27123.16 |  |  | J | 1,2,4,6
Q_fe | 999228.4 |  |  | J | 1,2,3
Q_b4c | 62921.05 |  |  | J | 1,2,5
Q_nd | 104758.6 |  |  | J | 1,2,4
heat_fe | 1362332.5 |  |  | J | 1,2,3
heat_b4c | 63718.68 |  |  | J | 1,2,5
heat_nd | 131881.8 |  |  | J | 1,2,4,6
Total_Heat_Alloy | 1017124.7 |  |  | J | 1,2,3,4,5,6
Heat_release_Alloy | 268766.2 |  |  | J | 1,2,3,4,5,6
Heat_alloy | 1.017125 |  |  | MJ | 1,2,3,4,5,6
C_Water | 4187 |  |  | J/kg*K | 7
delta_t_water | 10 | 5 | 20 | ∆C |  | [Assumption 1]
Water_Alloy | 6.419064 |  |  | kg | 1,2,3,4,5,6,7 | [Assumption 9]
Output Parameters
NdFeB, flakes | 2.040816 |  |  | kg | 1,2 | [Assumption 2]
Note on H24: Jeremie Isaac Hakian: Assume starting temp, standard room temp
Note on B54: Jeremie Isaac Hakian: Assume no NdFeB alloy is lost during strip casting
Note on B97: Jeremie Isaac Hakian: Assume no NdFeB alloy is lost during strip casting

## Hydrogen Decrepitation
Hydrogen Decrepitation Calculation
0.43 | wt% hydrogen | [Reference 1,2]
0.1 | kWh
Flow | Amount | Unit | Reference
Input Parameters
Hydrogen wt% Decrepitation | 43% | % | 1,2
NdFeB, flakes | 1 | kg | 1,2
Hydrogen, gas | 0.43 | kg | 1,2
Electricity | 0.1 | kWh | 1,2
Output Parameters
NdFeB, flakes, cracked | 1 | kg | 1,2
Normalized to meet final product requirements
Flow | Amount | Unit | Reference | Assumptions
Input Parameters
H2_wt_perc | 43% | kg H2/kg NdFeB, cracked | 1,2
NdFeB, flakes | 2.040816 | kg | 1,2
H2_decrep | 0.877551 | kg | 1,2
Elec_Dec_Factor | 0.1 | kWh/kg NdFeB, cracked | 1,2
Elec_decrep | 0.2040816 | kWh | 1,2
Output Parameters
NdFeB, flakes, cracked | 2.040816 | kg | 1,2 | [Assumption 3]
Note on B14: Jeremie Isaac Hakian: Assume that the material is not de-gassed at this stage.
Note on B25: Jeremie Isaac Hakian: Assume that the material is not de-gassed at this stage.

## Jet Milling
Jet Milling Calculation
Flow | Amount | Unit | Reference
Input Parameters
NdFeB, flakes, cracked | 1 | kg | 1,2
Electricity | 1.8 | kWh | 1,2
Output Parameters
NdFeB, particles (5-7um) | 1 | kg | 1,2
Normalized to meet final product requirements |  |  | Reference | Assumptions
Flow | Amount | Unit
Input Parameters
NdFeB, flakes, cracked | 2.040816 | kg | 1,2
Elec_Mill_Factor | 1.8 | kWh/kg NdFeB, particles | 1,2
Elec_milling | 3.673469 | kWh | 1,2
Output Parameters
NdFeB, particles (5-7um) | 2.040816 | kg | 1,2 | [Assumption 4]
Note on B9: Jeremie Isaac Hakian: Losses during this process are neglible.
Note on B18: Jeremie Isaac Hakian: Losses during this process are neglible.

## Aligning and Pressing
Aligning and Pressing Calculation
Source: Sprecher et al., 2014
Flow | Amount | Unit | Reference
Input Parameters
NdFeB, particles (5-7um) | 1 | kg
Electricity | 0.4 | kWh
Output Parameters
NdFeB, particles, aligned, compressed | 1 | kg
Normalized to meet final product requirements
Flow | Amount | Unit | Reference | Assumptions
Input Parameters |  |  |  | [Assumption 5]
NdFeB, particles (5-7um) | 2.040816 | kg | 1,2
Elec_Press_Factor | 0.4 | kWh/kg NdFeB, pressed | 1,2
Elec_pressing | 0.8163265 | kWh | 1,2
Output Parameters
NdFeB, pressed | 2.040816 | kg | 1,2 | [Assumption 6]
Note on B10: Jeremie Isaac Hakian: No loss of material
Note on E14: Jeremie Isaac Hakian: Energy use for aligning is assumed to be negligible.
Note on B19: Jeremie Isaac Hakian: No loss of material

## Vacuum Sintering
Vacuum Sintering Calculation
Normalized to meet final product requirements
Flow | Amount | Min | Max | Unit | Flow | Amount | Min | Max | Unit | Reference | Assumptions
Input Parameters |  |  |  |  | Input Parameters
NdFeB, particles, aligned, compressed | 1 |  |  | kg | NdFeB, pressed | 2.040816 |  |  | kg | 1,2
Heat | 5.03515 | 1.4663 | 8.604 | MJ | Heat_Sint_Factor | 5.03515 | 1.4663 | 8.604 | MJ/kg NdFeB, sintered block | 1,2,8 | [Assumption 7,8]
Electricity | 0.01 |  |  | kWh | Heat_sintering | 10.27582 | 2.992449 | 17.55918 | MJ | 1,2,8 | [Assumption 7,8]
Water | 0.5 |  |  | kg | Elec_Sin_Factor | 0.01 |  |  | kWh/kg NdFeB, sintered block | 8
Output Parameters |  |  |  |  | Elec_sintering | 0.02040816 |  |  | kWh | 1,2,8
NdFeB, sintered block | 1 |  |  | kg | Wat_Sin_Factor | 0.5 |  |  | kg/kg NdFeB, sintered block | 8
Waste heat | 1.54 |  |  | MJ | Water_sintering | 1.020408 |  |  | kg | 1,2,8
PM (<2.5) | 0.000206 |  |  | kg | Output Parameters
Cd | 1.93e-08 |  |  | kg | NdFeB, sintered block | 2.040816 |  |  | kg | 1,2
Cr | 2.52e-08 |  |  | kg | Waste_heat_sintering | 3.142857 |  |  | MJ | 8
Cu | 7.66e-08 |  |  | kg | PM2.5 | 0.0004204082 |  |  | kg | 8
Hg | 7.57e-08 |  |  | kg | Cd | 3.938776e-08 |  |  | kg | 8
Mn | 1.93e-07 |  |  | kg | Cr | 5.142857e-08 |  |  | kg | 8
Ni | 1.93e-08 |  |  | kg | Cu | 1.563265e-07 |  |  | kg | 8
Pb | 3.23e-06 |  |  | kg | Hg | 1.544898e-07 |  |  | kg | 8
Ti | 1.6e-08 |  |  | kg | Mn | 3.938776e-07 |  |  | kg | 8
V | 1.15e-08 |  |  | kg | Ni | 3.938776e-08 |  |  | kg | 8
Zn | 8.26e-07 |  |  | kg | Pb | 6.591837e-06 |  |  | kg | 8
HCl | 3.76e-05 |  |  | kg | Ti | 3.265306e-08 |  |  | kg | 8
HF | 2.25e-06 |  |  | kg | V | 2.346939e-08 |  |  | kg | 8
Nox | 0.000527 |  |  | kg | Zn | 1.685714e-06 |  |  | kg | 8
SO2 | 0.00126 |  |  | kg | HCl | 7.673469e-05 |  |  | kg | 8
CO | 0.0257 |  |  | kg | HF | 4.591837e-06 |  |  | kg | 8
CO2 | 0.204 |  |  | kg | Nox | 0.00107551 |  |  | kg | 8
VOC | 0.000138 |  |  | kg | SO2 | 0.002571429 |  |  | kg | 8
PAH | 4.72e-10 |  |  | kg | CO | 0.05244898 |  |  | kg | 8
PCB | 6.42e-12 |  |  | kg | CO2 | 0.4163265 |  |  | kg | 8
Dioxin (I-TEQ) | 7e-12 |  |  | kg | VOC | 0.0002816327 |  |  | kg | 8
[5 empty] | PAH | 9.632653e-10 |  |  | kg | 8
[5 empty] | PCB | 1.310204e-11 |  |  | kg | 8
Max heat calculation |  |  |  |  | Dioxin | 1.428571e-11 |  |  | kg | 8
Amount | Unit | Reference | Notes | Assumptions
2.4 | kWh | 1,2 | Electricity reqs for grinding and slicing | [Assumption 7]
2.39 | kWh | 1,2,8 | Electricity for heating | [Assumption 8]
8.604 | MJ | 1,2,8 | Heat input requirements
Input | Amount | Unit | Reference | Notes
Coke chippings | 1.43 | MJ | 8
Natural gas | 0.0363 | MJ | 8
Heat | 1.4663 | MJ | 8
Electricity | 0.01 | kWh | 8
Water | 0.0005 | m3 | 8
Water | 0.5 | kg | 8
Output | Amount | Unit | Reference
Waste heat | 1.54 | MJ | 8
PM (<2.5) | 0.000206 | kg | 8
Cd | 1.93e-08 | kg | 8
Cr | 2.52e-08 | kg | 8
Cu | 7.66e-08 | kg | 8
Hg | 7.57e-08 | kg | 8
Mn | 1.93e-07 | kg | 8
Ni | 1.93e-08 | kg | 8
Pb | 3.23e-06 | kg | 8
Ti | 1.6e-08 | kg | 8
V | 1.15e-08 | kg | 8
Zn | 8.26e-07 | kg | 8
HCl | 3.76e-05 | kg | 8
HF | 2.25e-06 | kg | 8
Nox | 0.000527 | kg | 8
SO2 | 0.00126 | kg | 8
CO | 0.0257 | kg | 8
CO2 | 0.204 | kg | 8
VOC | 0.000138 | kg | 8
PAH | 4.72e-10 | kg | 8
PCB | 6.42e-12 | kg | 8
Dioxin | 7e-12 | kg | 8
Note on J10: Jeremie Isaac Hakian: max taken from Sprecher et al. 2014
Note on G15: Jeremie Isaac Hakian: Sometimes hydrogen is recovered at this stage. However, this is not common and it is assumed that it is not in this case.
Note on A40: Jeremie Isaac Hakian: Assumes that electricity includes power consumed for air compression and suction and for exhaust gas cleaning in addition to heating.
Note on A41: Jeremie Isaac Hakian: Assumes this electricity is only used for heating.
Note on A48: Jeremie Isaac Hakian: Includes power consumed for air compression and suction and for exhaust gas cleaning.
Note on A70: Jeremie Isaac Hakian: Does not include PAH and PCB
Note on A73: Jeremie Isaac Hakian: Measured as 2,3,7,8-tetrachlorodibenzo-p-dioxin

## Grinding and Slicing
Grinding and Slicing Calculation
Flow | Amount | Min | Max | Unit
Input Parameters
Grinding/Slicing Loss Rate | 30% | 15% | 40% | %
Grinding/Slicing Recycling rate | 50% | 0% | 100% | %
NdFeB, sintered block | 1 |  |  | kg
Electricity | 1.4 |  |  | kWh
Output Parameters
NdFeB, magnet | 0.7 |  |  | kg
NdFeB, scrap waste | 0.15 |  |  | kg
Normalized to 1kg NdFeB, magnet
Flow | Amount | Min | Max | Unit
Input Parameters
Grinding/Slicing Loss Rate | 30% | 0% | 40% | %
Grinding/Slicing Recycling rate | 50% | 0% | 100% | %
Grinding/Slicing Loss Factor | 0.7 |  |  | unitless
NdFeB, sintered block | 1.428571 |  |  | kg
Electricity | 2 |  |  | kWh
Output Parameters
NdFeB, magnet | 1 |  |  | kg
NdFeB, scrap waste | 0.2142857 |  |  | kg
Normalized to meet final product requirements
Flow | Amount | Min | Max | Unit | Reference | Assumptions
Input Parameters
G_S_Loss_Rate | 30% | 0% | 40% | % | 1,2
G_S_recycling_rate | 50% | 0% | 100% | % | 1,2
G_S_Loss_Factor | 0.7 |  |  | unitless | 1,2
NdFeB, sintered block | 2.040816 |  |  | kg | 1,2
Elec_G_S_Factor | 2 |  |  | kWh/kg NdFeB, magnet | 1,2
Elec_G_S | 2.857143 |  |  | kWh | 1,2
Output Parameters
NdFeB, magnet | 1.428571 |  |  | kg | 1,2
NdFeB_Scrap | 0.3061224 |  |  | kg | 1,2

## Electroplating
Electroplating Calculation
Normalized to meet final product requirements (1kg NdFeB, magnet, plated)
Flow | Expected | Min | Max | Units |  | Flow | Expected | Min | Max | Units | Reference | Assumptions
Input Parameters | [5 empty] | Input Parameters
Electroplating Loss Rate | 30% | 17.5% | 40% | % |  | Elec_Loss_Rate | 30% | 17.5% | 40% | % | 1,2
NdFeB, magnet | 1 |  |  | kg |  | Elec_Loss_Factor | 0.7 |  |  | unitless | 1,2
Sodium carbonate | 6.8e-05 |  |  | kg |  | NdFeB, magnet | 1.428571 |  |  | kg | 1,2
Trisodium phosphate | 0.000136 |  |  | kg |  | Na2CO3 | 9.714286e-05 |  |  | kg | 1,2,9
Sodium gluconate | 0.0001632 |  |  | kg |  | Na3PO4 | 0.0001942857 |  |  | kg | 1,2,9
Caustic soda | 0.00034 |  |  | kg |  | Sodium_gluconate | 0.0002331429 |  |  | kg | 1,2,9
Sulphuric acid | 0.0012512 |  |  | kg |  | NaOH | 0.0004857143 |  |  | kg | 1,2,9
Rinse with wastewater discharge | 1.088 |  | 1.768 | kg |  | H2SO4 | 0.001787429 |  |  | kg | 1,2,9
Electricity | 0.464984 |  | 0.620908 | kWh |  | Wat_elec | 1.554286 |  | 2.525714 | kg | 1,2,9
Nickel | 0.09554 |  | 0.11798 | kg |  | Elec_elect | 0.6642629 |  | 0.8870114 | kWh | 1,2,9
Output Parameters | [5 empty] | Nickel | 0.1364857 |  | 0.1685429 | kg | 1,2,9
NdFeB, magnet, plated | 0.7 |  |  | kg |  | Output Parameters
Nickel sulfamate to water | 1.088e-06 |  | 1.768e-06 | kg |  | NdFeB, magnet, plated | 1 |  |  | kg | 1,2
Nickel chloride | 6.8e-05 |  |  | kg |  | Nickel sulfamate (water emission) | 1.554286e-06 |  | 2.525714e-06 | kg | 1,2,9
Boric acid | 0.000204 |  |  | kg |  | Nickel_chloride (water emission) | 9.714286e-05 |  |  | kg | 1,2,9
Sodium saccharinate | 3.4e-05 |  |  | kg |  | Boric_acid (water emission) | 0.0002914286 |  |  | kg | 1,2,9
Rinse with wastewater discharge | 0.544 |  | 0.884 | kg |  | Sodium_sacch (water emission) | 4.857143e-05 |  |  | kg | 1,2,9
Nickel (using wet scrubber system) | 3.808e-06 |  | 5.168e-06 | kg |  | Water_D_electro | 0.7771429 |  | 1.262857 | kg | 1,2,9
[6 empty] | Nickel (emission to air) | 5.44e-06 |  | 7.382857e-06 | kg | 1,2,9
[Reference 9]
Per square meter nickel coating |  |  |  |  | Per square meter nickel coating (IO aggregate)
Input | Value | Max | Unit |  | Input | Value | Max | Unit
Alkaline cleaning |  |  |  |  | Sodium carbonate | 0.001 |  | kg
Sodium carbonate | 1 |  | g |  | Trisodium phosphate | 0.002 |  | kg
Trisodium phosphate | 2 |  | g |  | Sodium gluconate | 0.0024 |  | kg
Sodium gluconate | 2.4 |  | g |  | Caustic soda | 0.005 |  | kg
Caustic soda | 5 |  | g |  | Sulphuric acid | 0.0184 |  | kg
Rinse with wastewater discharge | 8 | 13 | L |  | Rinse with wastewater discharge | 16 | 26 | kg
Acid drip |  |  |  |  | Electricity | 6.838 | 9.131 | kWh
Electricity | 0.42 |  | kWh |  | Nickel | 1.405 | 1.735 | kg
Sulphuric acid | 18.4 |  | g |  | Output | Value | Max | Unit
Rinse with wastewater discharge | 8 | 13 | L |  | Nickel to water (from nickel sulfamate) | 1.6e-05 | 2.6e-05 | kg
Electroplating |  |  |  |  | Nickel chloride | 0.001 |  | kg
Nickel | 1.405 | 1.735 | kg |  | Boric acid | 0.003 |  | kg
Electricity | 6.418 | 8.711 | kWh |  | Sodium saccharinate | 0.0005 |  | kg
Output | Value | Max | Unit |  | Rinse with wastewater discharge | 8 | 13 | kg
Emission to water |  |  |  |  | Nickel (using wet scrubber system) | 5.6e-05 | 7.6e-05 | kg
Nickel to water (from nickel sulfamate) | 16 | 26 | mg |  | Normalized per 1kg magnet | 0.068 |  | m2
Nickel chloride | 1 |  | g |  | Input | Value | Max | Unit
Boric acid | 3 |  | g |  | Sodium carbonate | 6.8e-05 |  | kg
Sodium saccharinate | 0.5 |  | g |  | Trisodium phosphate | 0.000136 |  | kg
Rinse with wastewater discharge | 8 | 13 |  |  | Sodium gluconate | 0.0001632 |  | kg
Emission to air |  |  |  |  | Caustic soda | 0.00034 |  | kg
Nickel (using wet scrubber system) | 0.056 | 0.076 | g |  | Sulphuric acid | 0.0012512 |  | kg
Per square meter nickel coating (unit conversions) |  |  |  |  | Rinse with wastewater discharge | 1.088 | 1.768 | kg
Input | Value | Max | Unit |  | Electricity | 0.464984 | 0.620908 | kWh
Alkaline cleaning |  |  |  |  | Nickel | 0.09554 | 0.11798 | kg
Sodium carbonate | 0.001 |  | kg |  | Output | Value | Max | Unit
Trisodium phosphate | 0.002 |  | kg |  | Nickel to water (from nickel sulfamate) | 1.088e-06 | 1.768e-06 | kg
Sodium gluconate | 0.0024 |  | kg |  | Nickel chloride | 6.8e-05 |  | kg
Caustic soda | 0.005 |  | kg |  | Boric acid | 0.000204 |  | kg
Rinse with wastewater discharge | 8 | 13 | kg |  | Sodium saccharinate | 3.4e-05 |  | kg
Acid drip |  |  |  |  | Rinse with wastewater discharge | 0.544 | 0.884 | kg
Electricity | 0.42 |  | kWh |  | Nickel (using wet scrubber system) | 3.808e-06 | 5.168e-06 | kg
Sulphuric acid | 0.0184 |  | kg
Rinse with wastewater discharge | 8 | 13 | kg
Electroplating
Nickel | 1.405 | 1.735 | kg
Electricity | 6.418 | 8.711 | kWh
Output | Value | Max | Unit
Emission to water
Nickel to water (from nickel sulfamate) | 1.6e-05 | 2.6e-05 | kg
Nickel chloride | 0.001 |  | kg
Boric acid | 0.003 |  | kg
Sodium saccharinate | 0.0005 |  | kg
Rinse with wastewater discharge | 8 | 13 | kg
Emission to air
Nickel (using wet scrubber system) | 5.6e-05 | 7.6e-05 | kg
Note on F44: Jeremie Isaac Hakian: 1kg magnet requires 0.068 m2 nickel coating according to Sprecher et al. 2014.

## Conversions
Conversions
Conversion Factors |  |  |  | References
1 | m3 water | 1000 | kg water

## Assumptions
Assumptions
Assumption # | Description
1 | Assumes that the cooling in strip casting casuses a change of water temperature ranging from 5 to 10 degrees.
2 | Assumes no NdFeB alloy is lost during strip casting.
3 | Assumes that the NdFeB is not de-gassed during hydrogen decrepitation.
4 | Assumes losses during jet milling are neglible.
5 | Assumes energy use for aligning is negligible.
6 | Assumes no loss of material during aligning and pressing.
7 | Assumes that electricity for vacuum sintering taken from reference 1,2 includes power consumed for air compression and suction and for exhaust gas cleaning in addition to heating.
8 | Assumes the difference between electricity reported from reference 1,2 and reference 8 is the electricity input required for heating.
9 | Assumes cooling water is completely discharged with sufficient source of water used for once-through cooling required for strip casting.

## Chart
Process
Upstream Emissions Data
Key
NdFeB plated magnet [Intermediate product]
Iron [Intermediate]
Boron carbide [Intermediate]
Neodymium [Intermediate]
Hydrogen gas [Intermediate]
Sodium carbonate [Intermediate]
Trisodium phosphate [Intermediate]
Sodium gluconate [Intermediate]
Sodium hydroxide [Intermediate]
Sulphuric acid [Intermediate]
Nickel [Metals] [Intermediate]
Heat [Intermediate]
Electricity [Intermediate]
NdFeB Permanent Magnet Manufacturing: System Boundary
Manufacturing process for 1kg plated NdFeB permanent magnet
Water [unspecified]