## Info
NETL Life Cycle Inventory Data - Detailed Spreadsheet Documentation
DS Sheet Information
|  | Process Name: | Rare earth leaching
|  | Process Description: | The leaching of rare earth concentrate
|  | Files: | This unit process is composed of this document and the file, DF_Stage1_O_Rare_Earth_Leaching_2014.1.doc, which provides additional details regarding calculations, data quality, and references as relevant.
|  | Summary and Calculations Worksheets: | As shown below, this document contains 3 summary worksheets (Data Summary, Reference Source Info, and DQI) that have been formatted consistent with NETL standards. The remaining 'calculations' worksheets are workspaces used by NETL engineers during the production of this unit process. The 'calculations' worksheets are presented for the convenience of the reader, and have not been subjected to standardized formatting.
This data sheet is organized as follows:
|  | Worksheet | Description
| Summary | Data Summary | Summary of Calculations, Input and Output Flows, Reference Flow, and other information
|  | Parameter Scenarios | Parameters for various scenarios where the unit process is used
|  | Reference Source Info | Referenced citations; citations are referenced by number, listed at the top of the Reference Source Info sheet
|  | DQI | Data Quality Index
| Calculations | Calculations Sheet | Contains reaction calculations
|  | Conversions | Unit Conversions
|  | Assumptions | Assumptions
Date Created:
2014-04-28
Point of Contact:
Timothy Skone (NETL), Timothy.Skone@NETL.DOE.GOV
Revision History:
Original/no revisions
How to Cite This Document:
This document should be cited as: NETL (2014). NETL Life Cycle Inventory Data – Unit Process: Rare earth leaching - Version 01. U.S. Department of Energy, National Energy Technology Laboratory. Retrieved [DATE] from http://www.netl.doe.gov/LCA
Additional Notes:
|  | For the calculations sheets, values |  | highlighted in yellow | are also pulled forward into the 'Data Summary' sheet
Bibliographic references & assumptions referenced by number; see 'Reference Source Info' & 'Assumptions' sheets for cross-reference.
Data Summary sheet color coding: white indicates data input by model engineer; blue indicates automatically calculated values
Abbreviations used throughout this DS: INSERT AS RELEVANT
Disclaimer:
Template Version:
3.0
Neither the U.S. Department of Energy (DOE) National Energy Technology Laboratory (NETL) nor any person acting on behalf of these organizations:
A. Makes any warranty or representation, express or implied, with respect to the accuracy, completeness, or usefulness of the information contained in this document, or that the use of any information, apparatus, method, or process disclosed in this document may not infringe on privately owned rights; or
B. Assumes any liability with this report as to its use, or damages resulting from the use of any information, apparatus, method, or process disclosed in this document.
Reference herein to any specific commercial product, process, or service by trade name, trademark, manufacturer, or otherwise, does not necessarily constitute or imply its endorsement, recommendation, or favoring by NETL. The views and opinions of the authors expressed herein do not necessarily state or reflect those of NETL.

## Data Summary
NETL Life Cycle Inventory Data - Detailed Spreadsheet Documentation
Data Module Summary
Process Name: |  | Rare earth leaching
Reference Flow: |  | 1 | kg | of | rare earth chloride concentrate | [5 empty] | DQI | 2,2,3,0,1 | (see DQI sheet for explanation)
Brief Description: |  | The leaching of rare earth concentrate
SECTION I: META DATA
Geographical Coverage: |  | N/A |  |  | Goal and Scope:
Region |  | N/A |  |  | Reference Flow: 1 kg of rare earth chloride concentrate
Year Data Best Represents: |  | N/A
Process Type: |  | Manufacturing Process (MP) |  |  | This unit process provides a summary of relevant input and output flows associated with leaching rare earth concentrate with strong acids or bases to produce an aqueous solution. Inputs include process heat and either hydrochloric acid, sulfuric acid, or caustic soda. The output is an aqueous phase mix of rare earth chlorides.
Process Scope: |  | Gate-to-Gate Process (GG)
Allocation Applied: |  | No
Completeness: |  | Individual Relevant Flows Captured
Flows Aggregated in Data Set: |  |  |  |  | Note: All inputs and outputs are normalized per the reference flow (e.g., per UNIT of XXXX)
SECTION II: PARAMETERS
This section includes adjustable parameters, calculations needed to support adjustable parameters, and flow calculations based upon adjustable parameters.
| Parameter Name | Formula | Value | Min. Value | Max. Value | Unit | References | Comments
9 | hcl_leach |  | 0 | 0 | 1 |  |  | [binary] Leach with hydrochloric acid
11 | h2so4_leach |  | 0 | 0 | 1 |  |  | [binary] Leach with sulfuric acid
10 | naoh_leach |  | 1 | 0 | 1 |  |  | [binary] Leach with caustic soda
11 | bastnaesite |  | 0 | 0 | 1 |  |  | [binary] bastnaesite ore is input
8 | monazite |  | 1 | 0 | 1 |  |  | [binary] Monazite/xenotime ore is input
8 | hcl_temp |  | 93 |  |  | C | 2 | [deg C] Temperature of hydrochloric acid leaching process
10 | h2so4_temp | bastnaesite*500+monazite*200 | 200 |  |  | C | 2 | [deg C] Temperature of sufluric acid leaching process
9 | naoh_temp |  | 160 |  |  | C | 2 | [deg C] Temperature of caustic soda leaching process
9 | bath_temp | h2so4_leach*h2so4_temp+hcl_leach*hcl_temp+naoh_leach*naoh_temp | 160 |  |  | C | 2 | [deg C] Temperature of leaching process
13 | starting_temp |  | 20 |  |  | C |  | [deg C] Starting temperature of ore from calcination or comminution
13 | specific_heat |  | 4.1841 |  |  | J/g-K | 5 | [J/g-K] Specific heat for water at 20C. Used as proxy for specific heat of mixture
14 | time_for_leach | (hcl_leach+h2so4_leach)*4+naoh_leach*3 | 3 |  |  | hrs | 2 | [hrs] Time that minerals are in leaching reactor
5 | U_ins |  | 5.768614 | 2.884307 | 11.53723 | J/hr-m^2-K | 1 | [J/s-m^2-K] Heat transfer coefficient (used to estimate heat loss), default assumes 6-inch thick firebrick
9 | heat_loss | U_ins*6*time_for_leach*(bath_temp-starting_temp)/1000 | 14.53691 |  |  | kJ/kg | 1,2 | [kJ] heat lost by reactor - assumes surface area of cube with edge length of 1m
10 | heat_input | specific_heat*(bath_temp-starting_temp)*(input_mass*1000)/1000+heat_loss | 1159.899 |  |  | kJ/kg | 1,2,5 | [kJ] Energy required to raise and hold energy
12 | ore_frac_reo |  | 0.72 | 0 | 0.7688186 | kg/kg | 6 | [kg/kg] kg of REO equivalent per kg of rare earth concentrate input
11 | RE_ore_conv |  | 1.300697 |  |  | kg/kg | 2 | [kg/kg] kg of bastnaesite per kg of REO equivalent (site-specific)
| perc_bast | ore_frac_reo*RE_ore_conv | 0.9365018 |  |  | kg/kg | 2 | [kg/kg] mass of bastnaesite per kg of concentrate input - remainder is gangue
9 | mol_wt_re |  | 0.1402898 |  |  | kg/mol | 2 | [kg/mol] Molecular weight of the rare earth element mix in rare earth containing mineral (default mountain pass bastnaesite)
10 | mol_wt_ore | mol_wt_re+79.0073/1000*bastnaesite+94.971362/1000*monazite | 0.2352612 |  |  | kg/mol | 2 | [kg/mol] Molecular weight of the bastnaesite
7 | mol_ree | perc_bast/mol_wt_ore | 3.980689 |  |  | mol/kg | 2 | [mol/kg] Moles of rare earths in ore per kg of rare earth concentrate input
9 | hcl_ratio |  | 3 |  |  | mol/mol | 2 | [mol/mol] Moles of hydrochloric acid required for each mole of ree
11 | h2so4_ratio |  | 1.5 |  |  | mol/mol | 3 | [mol/mol] Moles of sulfuric acid required for each mole of ree
10 | naoh_ratio |  | 3 |  |  | mol/mol | 3 | [mol/mol] Moles of caustic soda required for each mole of ree
8 | hcl_1_in | hcl_ratio*mol_ree*hcl_leach | 0 |  |  | mol/kg | 2 | [mol/kg] Moles of hydrochloric acid required for leaching 1 kg of rare earth concentrate
10 | h2so4_1_in | h2so4_ratio*mol_ree*h2so4_leach | 0 |  |  | mol/kg | 3 | [mol/kg] Moles of sulfuric acid required for leaching 1 kg of rare earth concentrate
9 | naoh_1_in | naoh_ratio*mol_ree*naoh_leach | 11.94207 |  |  | mol/kg | 3 | [mol/kg] Moles of caustic soda required for leaching 1 kg of rare earth concentrate
6 | hcl_MW |  | 0.03646094 |  |  | kg/mol |  | [kg/mol] Molecular weight of hydrochloric acid
8 | h2so4_MW |  | 0.09807848 |  |  | kg/mol |  | [kg/mol] Molecular weight of sulfuric acid
7 | naoh_MW |  | 0.039997109 |  |  | kg/mol |  | [kg/mol] Molecular weight of caustic soda
12 | hcl_1_m_reqd | hcl_1_in*hcl_MW | 0 |  |  | kg/kg | 2 | [kg/kg] Mass of hydrochloric acid required for leaching 1 kg of rare earth concentrate
14 | h2so4_1_m_reqd | h2so4_1_in*h2so4_MW | 0 |  |  | kg/kg | 2,3 | [kg/kg] Mass of sulfuric acid required for leaching 1 kg of rare earth concentrate
13 | naoh_1_m_reqd | naoh_1_in*naoh_MW | 0.4776482 |  |  | kg/kg | 2,3 | [kg/kg] Mass of caustic soda required for leaching 1 kg of rare earth concentrate
14 | water_for_soln | hcl_1_m_reqd/0.3*0.7+h2so4_1_m_reqd/0.93*0.07+naoh_1_m_reqd/0.5*0.5 | 0.4776482 |  |  | kg/kg | 2,3 | [kg/kg] kg of water required to achieve the desired percent of acid/base (numbers are percent of mix)
9 | RECl3_out | mol_ree*(mol_wt_re+3*35.453/1000) | 0.9818324 |  |  | kg/kg | 2,3 | [kg/kg] kg of rare earth chlorides produced by leaching 1 kg of rare earth concentrate
10 | input_mass | 1+water_for_soln+hcl_1_m_reqd+h2so4_1_m_reqd+naoh_1_m_reqd | 1.955296 |  |  | kg/kg | 2,3 | [kg/kg] Mass of acid/base and rare earth concentrate mix for 1 kg of rare earth concentrate
9 | co2_ratio | hcl_leach*bastnaesite*1+h2so4_leach*bastnaesite*1 | 0 |  |  | mol/mol | 2 | [mol/mol] Molar ratio of carbon dioxide to moles of rare earth mix
8 | f3_ratio | 1/3*bastnaesite*hcl_leach | 0 |  |  | mol/mol | 2 | [mol/mol] Molar ratio of rare earth fluorides to moles of rare earth mix
13 | hcl_out_ratio | hcl_leach*bastnaesite*1 | 0 |  |  | mol/mol | 2,3 | [mol/mol] Molar ratio of hydrogen chloride to moles of rare earth mix
13 | h2o_out_ratio | hcl_leach*bastnaesite*1 | 0 |  |  | mol/mol | 2,3 | [mol/mol] Molar ratio of water to moles of rare earth mix
11 | h3po4_ratio | h2so4_leach*monazite*1 | 0 |  |  | mol/mol | 2,3 | [mol/mol] Molar ratio of phosphoric acid to moles of rare earth mix
12 | na3po4_ratio | naoh_leach*monazite*1 | 1 |  |  | mol/mol | 2,3 | [mol/mol] Molar ratio of trisodium phosphate to moles of rare earth mix
12 | hf_out_ratio | h2so4_leach*bastnaesite*1 | 0 |  |  | mol/mol | 2 | [mol/mol] Molar ratio of hydrogen fluoride to moles of rare earth mix
6 | co2_MW |  | 0.0440095 |  |  | kg/mol |  | [kg/mol] Molecular weight of carbon dioxide
5 | f3_MW |  | 0.0569952 |  |  | kg/mol |  | [kg/mol] Molecular weight of rare earth fluorides
6 | h2o_MW |  | 0.01801528 |  |  | kg/mol |  | [kg/mol] Molecular weight of water
8 | h3po4_MW |  | 0.097995182 |  |  | kg/mol |  | [kg/mol] Molecular weight of phosphoric acid
9 | na3po4_MW |  | 0.163940669 |  |  | kg/mol |  | [kg/mol] Molecular weight of trisodium phosphate
9 | hf_out_MW |  | 0.02000634 |  |  | kg/mol |  | [kg/mol] Molecular weight of hydrogen fluoride
9 | na2so4_MW |  | 0.142042138 |  |  | kg/mol |  | [kg/mol] Molecular weight of double sodium sulfate
7 | co2_out | mol_ree*co2_ratio*co2_MW | 0 |  |  | kg/kg | 2 | [kg/kg] kg of carbon dioxide per kg of ore input
8 | ref3_out | mol_ree*f3_ratio | 0 |  |  | mol/kg | 2 | [kg/kg] kg of rare earth fluorides per kg of ore input
7 | hcl_out | mol_ree*hcl_out_ratio*hcl_MW | 0 |  |  | kg/kg | 2 | [kg/kg] kg of hydrochloric acid per kg of ore input
7 | h2o_out | mol_ree*h2o_out_ratio*h2o_MW+water_for_soln*(h2o_out_ratio) | 0 |  |  | kg/kg | 2 | [kg/kg] kg of water produced per kg of ore input
9 | h3po4_out | (mol_ree*h3po4_ratio*h3po4_MW+water_for_soln)*h2so4_leach*monazite | 0 |  |  | kg/kg | 3 | [kg/kg] kg of phosphoric acid per kg of ore input
10 | na3po4_out | mol_ree*na3po4_ratio*na3po4_MW | 0.6525969 |  |  | kg/kg | 3 | [kg/kg] kg of trisodium phosphate per kg of ore input
6 | hf_out | mol_ree*hf_out_ratio*hf_out_MW | 0 |  |  | kg/kg | 2 | [kg/kg] kg of hydrogen fluoride per kg of ore input
11 | re2so43_mol | mol_ree/2*h2so4_leach | 0 |  |  | mol/mol | 2,3 | [mol/kg] moles of rare earth sulfate created per kg of ore input
13 | NaCl_in_ratio |  | 6 |  |  | mol/mol | 2,3 | [mol/mol] Molar ratio of sodium chloride to rare earth sulfate
7 | NaCl_in | (NaCl_in_ratio*re2so43_mol)*58.442769/1000 | 0 |  |  | kg/kg | 2,3 | [kg/kg] mass of sodium chloride required per kg of ore input
12 | h2so4_2_in_r |  | 3 |  |  | mol/mol | 2,3 | [mol/mol] Molar ratio of sulfuric acid to rare earth sulfates
10 | h2so4_2_in | h2so4_2_in_r*re2so43_mol*h2so4_MW | 0 |  |  | kg/kg | 2,3 | [kg/kg] mass of sulfuric acid required per kg of ore input
10 | H2O_2_in_r |  | 12 |  |  | mol/mol | 2,3 | [mol/mol] Molar ratio of water in to rare earth sulfate
8 | H2O_2_in | (H2O_2_in_r*re2so43_mol)*h2o_MW | 0 |  |  | kg/kg | 2,3 | [kg/kg] mass of water in per kg of ore input
15 | HCl_2_out_ratio |  | 6 |  |  | mol/mol | 2,3 | [mol/mol] Molar ratio of hydrochloric acid out to rare earth sulfate
9 | HCl_2_out | (HCl_2_out_ratio*re2so43_mol)*hcl_MW | 0 |  |  | kg/kg | 2,3 | [kg/kg] mass of hydrochloric acid produced per kg of ore input
15 | NaOH_2_in_ratio |  | 6 |  |  | mol/mol | 2,3 | [mol/mol] Molar ratio of caustic soda to rare earth sulfate
9 | NaOH_2_in | (NaOH_2_in_ratio*re2so43_mol+ref3_out)*naoh_MW | 0 |  |  | kg/kg | 2,3 | [kg/kg] mass of caustic soda required per kg of ore input
11 | H2O_2_out_r |  | 12 |  |  | mol/mol | 2,3 | [mol/mol] Molar ratio of water out to rare earth sulfate
9 | H2O_2_out | (H2O_2_out_r*re2so43_mol)*h2o_MW | 0 |  |  | kg/kg | 2,3 | [kg/kg] mass of water discharged per kg of ore input
6 | NaF_MW |  | 0.041988169 |  |  | kg/mol | 2,3 | [kg/mol] Molecular weight of sodium fluoride
9 | NaF_out_r |  | 3 |  |  | mol/mol | 2,3 | [mol/mol] Molar ratio of sodium fluoride to moles of rare earth fluorides
7 | NaF_out | NaF_out_r*ref3_out*NaF_MW | 0 |  |  | kg/kg | 2,3 | [kg/kg] mass of sodium fluoride per kg of ore input
12 | Na2so4_out_r |  | 6 |  |  | mol/mol | 2,3 | [mol/mol] Molar ratio of double sodium sulfates out to rare earth sulfate
10 | Na2so4_out | (Na2so4_out_r*re2so43_mol)*na2so4_MW | 0 |  |  | kg/kg | 2,3 | [kg/kg] mass of double sodium sulfates discharged per kg of ore input
5 | reoh3 | 2*re2so43_mol+mol_ree*naoh_leach | 3.980689 |  |  | mol | 2,3 | [mol/mol] moles of rare earth hydroxides converted from rare earth sulfates
10 | hcl_2_in_r |  | 3 |  |  | mol/mol | 2,3 | [mol/mol] Molar ratio of hydrochloric acid to rare earth hydroxides
8 | hcl_2_in | hcl_2_in_r*(ref3_out+reoh3)*hcl_MW | 0.435419 |  |  | kg/kg | 2,3 | [kg/kg] mass of hydrochloric acid required to leach hydroxides per kg of ore input
11 | h2o_3_out_r |  | 3 |  |  | mol/mol | 2,3 | [mol/mol] Molar ratio of water out to rare earth to rare earth hydroxides
9 | h2o_3_out | (h2o_3_out_r*reoh3*(h2so4_leach+naoh_leach)+h2o_3_out_r*ref3_out)*h2o_MW | 0.2151397 |  |  | kg/kg | 2,3 | [kg/kg] mass of water required per kg of ore input
11 | solid_waste | 1-perc_bast | 0.06349821 |  |  | kg/kg | 2 | [kg/kg] kg of solid waste (gangue) produced per kg of ore input
10 | hcl_m_reqd | hcl_1_m_reqd+hcl_2_in | 0.435419 |  |  | kg/kg | 2,3 | [kg/kg] total hydrochloric acid required per kg of ore input
12 | h2so4_m_reqd | h2so4_1_m_reqd+h2so4_2_in | 0 |  |  | kg/kg | 2,3 | [kg/kg] total sulfuric acid required per kg of ore input
11 | naoh_m_reqd | NaOH_2_in+naoh_1_m_reqd | 0.4776482 |  |  | kg/kg | 2,3 | [kg/kg] total caustic soda required per kg of ore input
11 | recl3_h2o_r |  | 6 |  |  | mol/mol | 2 | [mol/mol] moles of water bonded to each mole of rare earth chloride hydrates
9 | recl3_h2o | recl3_h2o_r*mol_ree*h2o_MW | 0.4302794 |  |  | kg/kg | 2 | [kg/kg] kg of water bonded to rare earth chloride hydrates
12 | product_mass | recl3_h2o+RECl3_out | 1.412112 |  |  | kg/kg | 2 | [kg/kg] kg of rare earth chloride hydrates produced per kg of ore input
10 | acid_waste | (Na2so4_out+HCl_2_out+h2o_3_out+H2O_2_out+hcl_out+h2o_out-recl3_h2o)*(1-naoh_leach) | 0 |  |  | kg/kg | 2,3 | [kg/kg] kg of dilute acid waste - includes hydrochloric acid, water, and double sodium sulfate
8 | water_in | H2O_2_in+water_for_soln+naoh_leach*(recl3_h2o-h2o_3_out) | 0.6927879 |  |  | kg/kg | 2,3 | [kg/kg] total water required per kg of ore input
12 | na3po4_waste | naoh_leach*water_for_soln+na3po4_out | 1.130245 |  |  | kg/kg | 2,3 | [kg/kg] kg of dilute trisodium phosphate waste per kg of ore input
0
| End of List | <select this entire row, then insert new row>
SECTION III: INPUT FLOWS
This section includes all input flows considered for this unit process
| Parameter | Flow Name | Value | Units | Parameter | Unit | Total | Units per RF | Tracked | Origin | References | Comments
|  | rare earth ore concentrate [Valuable substances] | 1 | kg | 1 |  | 1 |  | X | No Statement |  | Reference flow - ore input for the leaching process (from beneficiation)
| hcl_m_reqd | Hydrochloric acid (100%) [Inorganic intermediate products] | 1 | kg/kg | 0.435419 | kg/kg | 0.435419 | kg | X | Calculated | 2,3 | [Technosphere] hydrochloric acid
| h2so4_m_reqd | Sulphuric acid aq. (96%) [Inorganic intermediate products] | 1 | kg/kg | 0 | kg/kg | 0 | kg | X | Calculated | 2,3 | [Technosphere] sulfuric acid
| naoh_m_reqd | Sodium hydroxide (100%; caustic soda) [Inorganic intermediate products] | 1 | kg/kg | 0.4776482 | kg/kg | 0.4776482 | kg | X | Calculated | 2,3 | [Technosphere] sodium hydroxide acid
| water_in | Water | 1 | kg/kg | 0.6927879 | kg/kg | 0.6927879 | kg | * | Calculated | 2,3 | [Resource] Water
| nacl_in | Sodium chloride | 1 | kg/kg | 0 | kg/kg | 0 | kg | X | Calculated | 2,3 | [Technosphere] Salt
| heat_input | Heat, from Mountain Pass CHP | 1 | kJ/kg | 1159.899 | kJ/kg | 1159.899 | kJ | X | Calculated | 1,2,5 | [Technosphere] heat input for the leaching process
| End of List | <select this entire row, then insert new row> | Factor |  |  |  | Amount |  |  | <select from list>
SECTION IV: OUTPUT FLOWS
This section includes all output flows considered for this unit process
| Parameter | Flow Name | Value | Units | Parameter | Unit | Total | Units per RF | Tracked | Origin | References | Comments
| product_mass | rare earth chloride concentrate | 1 | kg/kg | 1.412112 | kg/kg | 1.412112 | kg | X | Calculated | 2,3 | [Technosphere] Mixed rare earth chlorides in aqueous phase
| co2_out | Carbon dioxide [Inorganic emissions to air] | 1 | kg/kg | 0 | kg/kg | 0 | kg |  | Calculated | 2 | Emissions to air
| hf_out | Hydrogen fluoride [Inorganic emissions to air] | 1 | kg/kg | 0 | kg/kg | 0 | kg |  | Calculated | 2 | Emissions to air
| h3po4_out | Phosphoric acid waste | 1 | kg/kg | 0 | kg/kg | 0 | kg | * | Calculated | 2,3 | Dilute phosphoric acid solution waste solution
| solid_waste | solid waste | 1 | kg/kg | 0.06349821 | kg/kg | 0.06349821 | kg | * | Calculated | 2 | Solid waste (gangue material)
| acid_waste | dilute acid waste | 1 | kg/kg | 0 | kg/kg | 0 | kg | * | Calculated | 2,3 | Acid waste (mix of HCl, water, and double sodium sulfate)
| na3po4_waste | Trisodium phosphate waste | 1 | kg/kg | 1.130245 | kg/kg | 1.130245 | kg | * | Calculated | 2,3 | Dilute trisodium phosphate waste
| NaF_out | sodium fluoride | 1 | kg/kg | 0 | kg/kg | 0 | kg | * | Calculated | 2,3 | Sodium fluoride
| End of List | <select this entire row, then insert new row> | Factor | [6 empty] | <select from list>
Detailed Spreadsheet Lists
| Process Type | Process Scope | Completeness |  |  | Origin |  | Tracked
| <select from list> | <select from list> | <select from list> |  |  | <select from list>
| Extraction Process (EP) | Cradle-to-Grave (End-of-Life) Process (CE) | All Flows Captured |  |  | Measured |  | X
| Manufacturing Process (MP) | Cradle-to-Gate Process (CG) | All Relevant Flows Captured |  |  | Calculated |  | *
| Installation Process (IP) | Gate-to-Gate Process (GG) | Individual Relevant Flows Captured |  |  | Literature
| Basic Process (BP) | Gate-to-Grave (End-of-Life) Process (GE) | Some Relevant Flows Not Captured |  |  | Estimated
| Energy Conversion (EC) |  | No Statement |  |  | No Statement
Transport Process (TP)
Recovery Process (RP)
Waste Treatment Process (WT)
Auxiliary Process (AP)

## Reference Source Info
Field Name
Number | 1 | 2 | 3 | 4 | 5 | 6 | 7 | 8 | 9
SourceType | Article | Separate Publication | Article | Separate Publication | Separate Publication | Separate Publication
Title | Maximize System Efficiency with Proper Insulation | Extractive Metallurgy of Rare Earths | Extractive Metallurgy of Rare Earths | NI 43-101 Compliant Resource Estimate Update For News Release of August 15, 2013 | Thermophysical Properties of Fluid Systems. National Institute of Standards and Technology | Design and development of novel flotation reagents for the benficiation of Mountain Pass rare-earth ore
FirstAuthor | DOE | Gupta, C.K. | Habash, F. | Avalon Rare Metals Inc. | Lemmon, E. W., Linden, M. O., & Friend, D. G. | Pradip
AdditionalAuthors |  | N. Krishnamurthy |  |  |  | Douglas W. Fuerstenau
Year | 2009 | 2005 | 2013 | 2013 | n.d. | 2013
Date | [5 empty] | February
PlaceOfPublication |  | Boca Raton, FL.
Publisher | Department of Energy | CRC Press | Canadian Institute of Mining and Metallurgy | Avalon Rare Metals Inc. |  | Society for Mining, Metallurgy & Exploration
PageNumbers | [5 empty] | 1-9
Table or Figure Number
NameOfEditors
TitleOfAnthology | Energy Matters |  | Canadian Metallurgical Quarterly
Journal
VolumeNo |  |  | 52 |  |  | 30
IssueNo | Winter 2009 |  | 3 |  |  | 1
Docket Number
Copyright
Internet Address | http://www1.eere.energy.gov/manufacturing/tech_assistance/winter2009.html |  |  | http://www.avalonraremetals.com/_resources/nechalacho/Resource_Update_August_2013.pdf
Internet Access Date |  |  |  |  | September 18, 2012
Data Type (Origin)
Year Data Represents
Geographical Representation | [5 empty] | United States
Representativeness
BibliographicText | DOE (2009). Maximize System Efficiency with Proper Insulation. Energy Matters, Winter 2009. Retrieved 3/3/2014 from http://www1.eere.energy.gov/manufacturing/tech_assistance/winter2009.html | Gupta and Krishnamurthy (2005). Extractive Metallurgy of Rare Eaths. Boca Raton, FL: CRC Press. | Habashi, F. (2013). Extractive metallurgy of rare earths. Canadian Metallurgical Quarterly, 52(3), 224-233. doi: doi:10.1179/1879139513Y.0000000081 | Avalon Rare Metals Inc. (2013). NI 43-101 Compliant Resource Estimate Update For News Release of August 15, 2013. Retrieved 4/17/14 from http://www.avalonraremetals.com/_resources/nechalacho/Resource_Update_August_2013.pdf | Lemmon, E. W., Linden, M. O., & Friend, D. G. (n. d.). Thermophysical Properties of Fluid Systems. National Institute of Standards and Technology Retrieved September 18, 2012, from http://webbook.nist.gov | Pradip, Fuerstenau D.W. (2013). Design and development of novel flotation reagents for the beneficiation of Mountain Pass rare-earth ore. Minerals and Metallurgical Processing. Vol. 30, No. 1, pp. 1-9.
Text/Description
Reference Source Info Lists
Source Type
<select from list>
Undefined
Article
Chapters in Anthology
Separate Publication
Measurement on Site
Oral Communication
Personal Written Communication
Questionnaires

## DQI
Data Quality Index
DQI Determination
| Input/Output | Reference (see 'Reference Source Info' worksheet) | Source Reliability | Completeness | Temporal Correlation | Geographical Correlation | Technical Correlation | DQI | Recommendations | Determinations
| Hydrochloric acid, sulfuric acid, sodium hydroxide, water, sodium chloride, rare earth chloride concentrate, phosphoric acid waste, dilute acid waste, trisodium phosphate waste, sodium fluoride | 2,3 | 2 | 2 | 3 | N/A | 1 | 2,2,3,N/A,1 | Requirements met | OK
| heat | 1,2,5 | 2 | 2 | 2 | N/A | 1 | 2,2,2,N/A,1 | Requirements met | OK
| carbon dioxide, hydrogen fluorite, solid waste | 2 | 2 | 2 | 3 | N/A | 1 | 2,2,3,N/A,1 | Requirements met | OK
[8 empty] | 0,0,0,0,0 | Requirements met | OK
| Total | [6 empty] | 2,2,3,0,1
DQI Methodology
DQI Matrix (from NETL LCI&C Guideline Document, adapted from Weidema and Wenaes)
| Indicator | Score
|  | 1 | 2 | 3 | 4 | 5
| Source Reliability (for most applications, source quality guidelines only factor) | data verified based on measurements | data verified based on some assumptions and/or standard science and engineering calculations | data verified with many assumptions, or non-verified but from quality source | qualified estimate | non-qualified estimate
|  | source quality guidelines met |  | source quality guidelines not met
|  | data cross checks, greater than or equal to 3 quality sources | 2 or less data sources available for cross check, or data sources available that do not meet quality standards |  | no data available for cross check
| Completeness | representative data from a sufficient sample of sites over an adequate period of time | smaller number of site but an adequate period of time | sufficient number of sites but a less adequate period of time | smaller number of sites and shorter periods or incomplete data from an adequate number of sites or periods | representativeness unknown or incomplete data sets
| Temporal Correlation | less than three years of difference to year of study/current year | less than 6 years of difference | less than 10 years difference | less than 15 years difference | age of data unknown or more than 15 years difference
| Geographical Correlation | data from area under study | average data from larger area or specific data from a close area | data from area with similar production conditions | data from area with slightly similar production conditions | data from unknown area or area with very different production conditions
| Technological Correlation | data from technology, process or materials being studied | data from a different technology using the same process and/or materials |  | data on related process or material using the same technology | data or related process or material using a different technology
Indicator Descriptions
Source Reliability -- This indicator relates to the quality of the data source and the verification of the data collection methods used within the source.
Data Verification -- Source data that have been verified within error bounds by either the source author (with a high level of transparency) or the LCI modeler. Verification can be done by measurement, including on-site checking, recalculation, or mass or energy balance analysis. If the source data cannot be verified without making assumptions (i.e., not enough data are available to close the mass/energy balance), then the score should be a 2 or 3, depending on the number of assumptions. If no source data are available, a qualified estimate from an expert in the field should receive a score of 4, and an estimate from a non-expert should receive a score of 5. Mostly applicable to primary data.
Source Quality Guidelines -- The highest quality source should be
o From a peer reviewed journal or a government sponsored study. If the source is an LCA, it must meet ISO requirements.
o Publicly available either for free or at cost, or directly representative of the process of interest.
o Written/published by an unbiased party.
o An unbiased survey of experts or process locations.
When the source used for data is a reputable model that does not specifically meet the above criteria, it is the discretion of the modeler to determine the rank of the source. An example for justification would be if the data have been used in published reports that met the data quality standards.
Data Cross-Check -- The number of sources that verify the same data point or series, within reason. As a general benchmark, a high standard is greater than or equal to three data cross checks with quality approved sources. This typically refers to primary data, and if no other data sources are available, this can be omitted.
Completeness -- This indicator quantifies the statistical robustness of the source data. This ranking is based on how many data points were taken, how representative the sample is to the studied process, and whether the data were taken for an acceptable time period to even out normal process fluctuations. The following examples are given to help clarify this indicator.
Temporal Correlation -- This indicator represents how well the time period in which the data were collected corresponds with the year of the study. If the study is set to evaluate the use of a technology from 2000 to 2040, data from 1970 would not be very accurate. It is important when assigning this ranking to take notice of any discrepancies between the year the source was published and the year(s) the data were collected.
Geographical Correlation -- This indicator represents the appropriateness between the region of study and the source data region. This indicator becomes important when comparing data from different countries. For example, technological advances might reasonably be expected to develop differently in different countries, so efficiency and energy use might be very different. This is also important when looking at best management practices for carbon mitigation.
Technological Correlation -- This indicator embodies all other differences that may be present between the study goals and the data source. From the above example, using data for a type of biomass that is not being studied in the LCA should result in a lower technological representativeness ranking.
Steps for Applying DQM
1) Calculate score for each unit process (UP) input. If more than one reference source is used for one input, and the score is lower, consider both scores. If an indicator does not relate to a specific source, assume N/A. If all emissions come from one source, only one score is needed
- when a score is determined for a particular reference source, add to 'Reference Source Info' for future use
2) From the reference scores, determine the data quality indicator (DQI) for the unit process inputs for commissioning/decommissioning operations (when applicable)*
- the scores are not additive, rather, the lowest score for an indicator of a particular data input is the lowest score for the UP
3) Significant inputs of low quality unit processes (DQI mostly 3-5) should be varied to the minimum and maximum values or 95 percent confidence interval of the uncertainty range.
- check significance first. If the input is not significant by a long shot (or with the maximum possible value), it is not necessary to include in the UP
4) If the change in the final result from a single unit process is greater than a threshold value, for example, 0.1 g CO2e/MJ, then the processes should be flagged for possible additional data quality refinement
- for example, if emissions from the total steel inputs are found to be significant during sensitivity, the DQI will be performed on the steel profile. If this is not possible (because data are not transparent/purchased), it will be listed as a future recommendation
- if, however, the steel inputs are significant due to a large amount of steel needed for a particular process, then the DQI on that input should be performed and the data refined if needed
5) If the UP input is significant (with or without sensitivity), but no data refinement is possible, this is listed as a data limitation and noted in the report
* For NETL LCI&C studies, because data quality for construction is typically low, sensitivity on those inputs is already performed and the DQI does not need to be calculated. If sensitivity is not performed on construction, or sensitivity shows that a particular input is significant, then the DQI will be performed

## Calculations Sheet
Calculations
Calculations | [Yellow-highlight cells are carried to data summary] | [6 empty] | References
Subheader as Needed
Flow | Value | Units | Notes | Assumptions
Low temp. insulating firebrick | 0.065 | Btu/hr-ft-F | [5 empty] | Reference [1]
| 0.8791367 | J/hr-m-K
Assumed thickness | 6 | 3 | 12 | inch
| 0.1524 | 0.0762 | 0.3048 | m
Q/deltaT = k/L
Q = k/L * deltaT
k/L or U | 5.768614 | 11.53723 | 2.884307 | J/hr-m^2-K
HCl - bastnaesite reaction
3REFCO3 <-> REF3-RE2(CO3)3 + 9HCl -> REF3 + 2RECl3 + 3HCl + 3H2O + 3CO2 |  |  |  |  | 30% HCl |  |  | Reference [2]
REF3 + 3NaOH -> RE(OH)3 + 3NaF
RE(OH)3 + 3HCl -> RECl3 + 3H2O
H2SO4 - Monazite/xenotime reaction
2REPO4 + 3H2SO4 -> RE2(SO4)3 + 2H3PO4 |  |  | 93% H2SO4 |  |  |  |  | Reference [3]
NaOH - Monazite/xenotime reaction
REPO4 + 3NaOH -> RE(OH)3 + Na3PO4 |  |  | 40-50% NaOH |  |  |  |  | Reference [3]
Th3(PO4)4 + 12NaOH -> 3Th(OH)4 + 4Na3PO4 | [12 empty] | Reference [2]
UO2HPO4 + 2NaOH -> UO2(OH)2 + Na2HPO4
RE(OH)3 + 3HCl = RECl3 + 3H2O
H2SO4 - bastnaesite reaction
2REFCO3 + 3H2SO4 -> RE2(SO4)3 + 2H2O + 2CO2 +2HF |  |  |  | Derived from description in Reference |  |  |  | Reference [2]
Rare earth chlorides from rare earth sulfates (bastnaesite, monazite, and xenotime)
RE2(SO4)3 + 12H2O + 6NaCl + 3H2SO4 -> RE2(SO4)3∙3Na2SO4∙12H2O↓ + 6HCl | [7 empty] | Reference [2]
RE2(SO4)3∙3Na2SO4∙12H2O + 6NaOH -> 2RE(OH)3 + 6Na2SO4 + 12H2O
RE(OH)3 + 3HCl = RECl3 + 3H2O
[9 empty] | Carbon | 12.0107 | g/mol
Bastnaesite Composition | Fraction of ore in rare earth oxide |  | Moles of rare earth in oxide | Moles of oxygen in oxide | molar mass of oxide |  |  |  | Oxygen | 15.9994 | g/mol |  |  | Reference [4]
CeO₂ | 0.491 | kg/kg | 1 | 2 | 172.1148 | g/mol |  |  | Fluorine | 18.9984 | g/mol
La₂O₃ | 0.332 | kg/kg | 2 | 3 | 325.80914 | g/mol |  |  | Sodium | 22.989769 | g/mol
Pr₆O₁₁ | 0.0434 | kg/kg | 6 | 11 | 1021.4393 | g/mol |  |  | Hydrogen | 1.00794 | g/mol
Nd₂O₃ | 0.12 | kg/kg | 2 | 3 | 336.4822 | g/mol |  |  | Chloride | 35.453 | g/mol
Sm₂O₃ | 0.00789 | kg/kg | 2 | 3 | 348.7182 | g/mol |  |  | Nitrogen | 14.0067 | g/mol
Eu₂O₃ | 0.00118 | kg/kg | 2 | 3 | 351.9262 | g/mol |  |  | Calcium | 40.078 | g/mol
Gd₂O₃ | 0.00166 | kg/kg | 2 | 3 | 362.4982 | g/mol |  |  | FO | 34.9978 | g/mol
Tb₄O₇ | 0.000159 | kg/kg | 4 | 7 | 747.6972 | g/mol |  |  | F3 | 56.9952 | g/mol
Dy₂O₃ | 0.000312 | kg/kg | 2 | 3 | 372.9982 | g/mol |  |  | Ce | 140.116 | g/mol
Ho₂O₃ | 5.1e-05 | kg/kg | 2 | 3 | 377.85884 | g/mol |  |  | La | 138.90547 | g/mol
Er₂O₃ | 3.5e-05 | kg/kg | 2 | 3 | 382.5162 | g/mol |  |  | Pr | 140.90765 | g/mol
Tm₂O₃ | 9e-06 | kg/kg | 2 | 3 | 385.86662 | g/mol |  |  | Nd | 144.242 | g/mol
Yb₂O₃ | 6e-06 | kg/kg | 2 | 3 | 394.0782 | g/mol |  |  | Sm | 150.36 | g/mol
Lu₂O₃ | 1e-06 | kg/kg | 2 | 3 | 397.9322 | g/mol |  |  | Eu | 151.964 | g/mol
Y₂O₃ | 0.000913 | kg/kg | 2 | 3 | 225.8099 | g/mol |  |  | Gd | 157.25 | g/mol
|  |  | Molar fraction of mix | [5 empty] | Tb | 158.92535 | g/mol
Ce | 2.852747 | mol | 0.4809724 | mol/mol_mix | 399.7155 | g/mol_mix |  |  | Dy | 162.5 | g/mol
La | 2.038003 | mol | 0.3436067 | mol/mol_mix | 283.0898 | g/mol_mix |  |  | Ho | 164.93032 | g/mol
Pr | 0.2549344 | mol | 0.04298187 | mol/mol_mix | 35.92221 | g/mol_mix |  |  | Er | 167.259 | g/mol
Nd | 0.7132621 | mol | 0.1202558 | mol/mol_mix | 102.8824 | g/mol_mix |  |  | Tm | 168.93421 | g/mol
Sm | 0.04525144 | mol | 0.00762938 | mol/mol_mix | 6.804006 | g/mol_mix |  |  | Yb | 173.04 | g/mol
Eu | 0.006705951 | mol | 0.001130622 | mol/mol_mix | 1.019063 | g/mol_mix |  |  | Lu | 174.967 | g/mol
Gd | 0.009158666 | mol | 0.001544149 | mol/mol_mix | 1.4402 | g/mol_mix |  |  | Y | 88.90585 | g/mol
Tb | 0.0008506117 | mol | 0.0001434129 | mol/mol_mix | 0.1351838 | g/mol_mix |  |  | Sulfur | 32.065 | g/mol
Dy | 0.00167293 | mol | 0.0002820556 | mol/mol_mix | 0.2718512 | g/mol_mix |  |  | Phosphorous | 30.973762 | g/mol
Ho | 0.0002699421 | mol | 4.551216e-05 | mol/mol_mix | 0.04452163 | g/mol_mix |  |  | FCO3 | 79.0073 | g/mol
Er | 0.0001829988 | mol | 3.085355e-05 | mol/mol_mix | 0.03060819 | g/mol_mix |  |  | PO4 | 94.971362 | g/mol
Tm | 4.664824e-05 | mol | 7.864881e-06 | mol/mol_mix | 0.007880484 | g/mol_mix
Yb | 3.045081e-05 | mol | 5.133998e-06 | mol/mol_mix | 0.005269208 | g/mol_mix
Lu | 5.025982e-06 | mol | 8.473792e-07 | mol/mol_mix | 0.000879381 | g/mol_mix
Y | 0.008086448 | mol | 0.001363373 | mol/mol_mix | 0.7189325 | g/mol_mix |  | Molecular weight rare earth element mix |  |  | Molecular weight bastnaesite
| 5.931208 | mol | 1 |  | 832.0882 |  |  | 140.2898 | g/mol |  | 219.2971 | g/mol
| molar mass |  | mass
CeFCO3 | 219.1233 | g/mol | 0.6251034 | kg
LaFCO3 | 217.91277 | g/mol | 0.4441069 | kg
PrFCO3 | 219.91495 | g/mol | 0.05606388 | kg
NdFCO3 | 223.2493 | g/mol | 0.1592353 | kg
SmFCO3 | 229.3673 | g/mol | 0.0103792 | kg
EuFCO3 | 230.9713 | g/mol | 0.001548882 | kg
GdFCO3 | 236.2573 | g/mol | 0.002163802 | kg
TbFCO3 | 237.93265 | g/mol | 0.0002023883 | kg
DyFCO3 | 241.5073 | g/mol | 0.0004040249 | kg
HoFCO3 | 243.93762 | g/mol | 6.584903e-05 | kg
ErFCO3 | 246.2663 | g/mol | 4.506643e-05 | kg
TmFCO3 | 247.94151 | g/mol | 1.156604e-05 | kg
YbFCO3 | 252.0473 | g/mol | 7.675044e-06 | kg
LuFCO3 | 253.9743 | g/mol | 1.27647e-06 | kg
YFCO3 | 167.91315 | g/mol | 0.001357821 | kg
|  |  | 1.300697 | kg
Weighted molar wieght
CeFCO3 | 105.3923 | g/mol
LaFCO3 | 74.8763 | g/mol
PrFCO3 | 9.452355 | g/mol | 1 | kg ore = | 4.560023 | mole of rare earths
NdFCO3 | 26.84702 | g/mol
SmFCO3 | 1.74993 | g/mol
EuFCO3 | 0.2611411 | g/mol
GdFCO3 | 0.3648164 | g/mol
TbFCO3 | 0.03412261 | g/mol
DyFCO3 | 0.06811849 | g/mol
HoFCO3 | 0.01110213 | g/mol
ErFCO3 | 0.007598188 | g/mol
TmFCO3 | 0.00195003 | g/mol
YbFCO3 | 0.00129401 | g/mol
LuFCO3 | 0.0002152125 | g/mol
YFCO3 | 0.2289282 | g/mol
Weighted average | 219.2971 | g/mol
H2SO4 MW | 98.07848 | g/mol | 0.09807848 | kg/mol
NaOH MW | 39.997109 | g/mol | 0.039997109 | kg/mol
CO2 MW | 44.0095 | g/mol | 0.0440095 | kg/mol
F3 | 56.9952 | g/mol | 0.0569952 | kg/mol
HCl MW | 36.46094 | g/mol | 0.03646094 | kg/mol
H2O MW | 18.01528 | g/mol | 0.01801528 | kg/mol
H3PO4 | 97.995182 | g/mol | 0.097995182 | kg/mol
Na3PO4 | 163.940669 | g/mol | 0.163940669 | kg/mol
HF MW | 20.00634 | g/mol | 0.02000634 | kg/mol
NaCl | 58.442769 | g/mol | 0.058442769 | kg/mol
Na2SO4 | 142.042138 | g/mol | 0.142042138 | kg/mol
NaF | 41.988169 | g/mol | 0.041988169 | kg/mol

## Conversions
Conversions
Conversion Factors |  |  |  | References
1 | Btu/hr-ft-F | 13.52518 | J/hr-m-K
1 | inch | 0.0254 | m

## Assumptions
Assumptions
Assumption # | Description

## Chart
Process
Upstream Emissions Data
Key
Rare earth leaching: System Boundary
The leaching of rare earth concentrate
Rare earth chloride concentrate
Rare earth ore concentrate
Hydrochloric acid
Sulfuric acid
Sodium hydroxide
Sodium chloride
Heat