## Info
NETL Life Cycle Inventory Data - Detailed Spreadsheet Documentation
DS Sheet Information
|  | Process Name: | Rare earth oxide formation
|  | Process Description: | Precipitation of rare earth oxylates from aqueous rare earth chlorides and subsequent calcination to form rare earth oxides
|  | Files: | This unit process is composed of this document and the file, DF_Stage1_O_Rare_earth_oxide_formation_2014.01.docx, which provides additional details regarding calculations, data quality, and references as relevant.
|  | Summary and Calculations Worksheets: | As shown below, this document contains 3 summary worksheets (Data Summary, Reference Source Info, and DQI) that have been formatted consistent with NETL standards. The remaining 'calculations' worksheets are workspaces used by NETL engineers during the production of this unit process. The 'calculations' worksheets are presented for the convenience of the reader, and have not been subjected to standardized formatting.
This data sheet is organized as follows:
|  | Worksheet | Description
| Summary | Data Summary | Summary of Calculations, Input and Output Flows, Reference Flow, and other information
|  | Parameter Scenarios | Parameters for various scenarios where the unit process is used
|  | Reference Source Info | Referenced citations; citations are referenced by number, listed at the top of the Reference Source Info sheet
|  | DQI | Data Quality Index
| Calculations | material_input_output | Stoichiometric calculations for material requirements
|  | energy | Heat input estimate calculations
|  | Conversions | Unit Conversions
|  | Assumptions | Assumptions
Date Created:
2014-06-17
Point of Contact:
Timothy Skone (NETL), Timothy.Skone@NETL.DOE.GOV
Revision History:
Original/no revisions
How to Cite This Document:
This document should be cited as: NETL (2014). NETL Life Cycle Inventory Data – Unit Process: Rare earth oxide formation. U.S. Department of Energy, National Energy Technology Laboratory. Last Updated: June 2014 (version 01). www.netl.doe.gov/LCA (http://www.netl.doe.gov/LCA)
Additional Notes:
|  | For the calculations sheets, values |  | highlighted in yellow | are also pulled forward into the 'Data Summary' sheet
Bibliographic references & assumptions referenced by number; see 'Reference Source Info' & 'Assumptions' sheets for cross-reference.
Data Summary sheet color coding: white indicates data input by model engineer; blue indicates automatically calculated values
Abbreviations used throughout this DS: INSERT AS RELEVANT
Disclaimer:
Template Version:
3.0
Neither the U.S. Department of Energy (DOE) National Energy Technology Laboratory (NETL) nor any person acting on behalf of these organizations:
A. Makes any warranty or representation, express or implied, with respect to the accuracy, completeness, or usefulness of the information contained in this document, or that the use of any information, apparatus, method, or process disclosed in this document may not infringe on privately owned rights; or
B. Assumes any liability with this report as to its use, or damages resulting from the use of any information, apparatus, method, or process disclosed in this document.
Reference herein to any specific commercial product, process, or service by trade name, trademark, manufacturer, or otherwise, does not necessarily constitute or imply its endorsement, recommendation, or favoring by NETL. The views and opinions of the authors expressed herein do not necessarily state or reflect those of NETL.

## Data Summary
NETL Life Cycle Inventory Data - Detailed Spreadsheet Documentation
Data Module Summary
Process Name: |  | Rare earth oxide formation
Reference Flow: |  | 1 | kg | of | rare earth chloride hexahydrate | [5 empty] | DQI | 3,3,N/A,N/A,3 | (see DQI sheet for explanation)
Brief Description: |  | Precipitation of rare earth oxylates from aqueous rare earth chlorides and subsequent calcination to form rare earth oxides
SECTION I: META DATA
Geographical Coverage: |  | N/A |  |  | Goal and Scope:
Region |  | N/A |  |  | Reference Flow: 1 kg of rare earth chloride hexahydrate
Year Data Best Represents: |  | N/A
Process Type: |  | Manufacturing Process (MP) |  |  | This unit process provides a summary of relevant input and output flows associated with the conversion of rare earth chlorides into rare earth oxides. The process involves first converting the rare earth chlorides into rare earth oxalates using oxalic acid and then calcining the oxalate to convert those into rare earth oxides.
Process Scope: |  | Gate-to-Gate Process (GG)
Allocation Applied: |  | No
Completeness: |  | All Relevant Flows Captured
Flows Aggregated in Data Set: |  |  |  |  | Note: All inputs and outputs are normalized per the reference flow (e.g., per kg of rare earth chloride hexahydrate)
SECTION II: PARAMETERS
This section includes adjustable parameters, calculations needed to support adjustable parameters, and flow calculations based upon adjustable parameters.
| Parameter Name | Formula | Value | Min. Value | Max. Value | Unit | References | Comments
6 | Ce_out |  | 0 |  |  | binary |  | [binary] Parameter to select cerium metal as the output
6 | La_out |  | 0 |  |  | binary |  | [binary] Parameter to select lanthanum metal as the output
6 | Pr_out |  | 0 |  |  | binary |  | [binary] Parameter to select praseodymium metal as the output
6 | Nd_out |  | 0 |  |  | binary |  | [binary] Parameter to select neodymium metal as the output
6 | Sm_out |  | 0 |  |  | binary |  | [binary] Parameter to select samarium metal as the output
6 | Eu_out |  | 0 |  |  | binary |  | [binary] Parameter to select europium metal as the output
6 | Gd_out |  | 0 |  |  | binary |  | [binary] Parameter to select gadolinium metal as the output
6 | Tb_out |  | 0 |  |  | binary |  | [binary] Parameter to select terbium metal as the output
6 | Dy_out |  | 0 |  |  | binary |  | [binary] Parameter to select dysprosium metal as the output
6 | Ho_out |  | 0 |  |  | binary |  | [binary] Parameter to select holmium metal as the output
6 | Er_out |  | 0 |  |  | binary |  | [binary] Parameter to select erbium metal as the output
6 | Tm_out |  | 0 |  |  | binary |  | [binary] Parameter to select thulium metal as the output
6 | Yb_out |  | 0 |  |  | binary |  | [binary] Parameter to select ytterbium metal as the output
6 | Lu_out |  | 0 |  |  | binary |  | [binary] Parameter to select lutetium metal as the output
5 | Y_out |  | 1 |  |  | binary |  | [binary] Parameter to select yttrium metal as the output
14 | Ce_oxalic_acid |  | 0.380894 |  |  | kg/kg | 1 | [kg/kg] kg of oxalic acid to react with Ce chloride per kg of rare earth chloride
14 | La_oxalic_acid |  | 0.3821989 |  |  | kg/kg | 1 | [kg/kg] kg of oxalic acid to react with La chloride per kg of rare earth chloride
14 | Pr_oxalic_acid |  | 0.3800455 |  |  | kg/kg | 1 | [kg/kg] kg of oxalic acid to react with Pr chloride per kg of rare earth chloride
14 | Nd_oxalic_acid |  | 0.3765126 |  |  | kg/kg | 1 | [kg/kg] kg of oxalic acid to react with Nd chloride per kg of rare earth chloride
14 | Sm_oxalic_acid |  | 0.3701984 |  |  | kg/kg | 1 | [kg/kg] kg of oxalic acid to react with Sm chloride per kg of rare earth chloride
14 | Eu_oxalic_acid |  | 0.3685778 |  |  | kg/kg | 1 | [kg/kg] kg of oxalic acid to react with Eu chloride per kg of rare earth chloride
14 | Gd_oxalic_acid |  | 0.3633362 |  |  | kg/kg | 1 | [kg/kg] kg of oxalic acid to react with Gd chloride per kg of rare earth chloride
14 | Tb_oxalic_acid |  | 0.3617059 |  |  | kg/kg | 1 | [kg/kg] kg of oxalic acid to react with Tb chloride per kg of rare earth chloride
14 | Dy_oxalic_acid |  | 0.3582758 |  |  | kg/kg | 1 | [kg/kg] kg of oxalic acid to react with Dy chloride per kg of rare earth chloride
14 | Ho_oxalic_acid |  | 0.3559807 |  |  | kg/kg | 1 | [kg/kg] kg of oxalic acid to react with Ho chloride per kg of rare earth chloride
14 | Er_oxalic_acid |  | 0.353809 |  |  | kg/kg | 1 | [kg/kg] kg of oxalic acid to react with Er chloride per kg of rare earth chloride
14 | Tm_oxalic_acid |  | 0.352263 |  |  | kg/kg | 1 | [kg/kg] kg of oxalic acid to react with Tm chloride per kg of rare earth chloride
14 | Yb_oxalic_acid |  | 0.3485305 |  |  | kg/kg | 1 | [kg/kg] kg of oxalic acid to react with Yb chloride per kg of rare earth chloride
14 | Lu_oxalic_acid |  | 0.3468058 |  |  | kg/kg | 1 | [kg/kg] kg of oxalic acid to react with Lu chloride per kg of rare earth chloride
13 | Y_oxalic_acid |  | 0.4451934 |  |  | kg/kg | 1 | [kg/kg] kg of oxalic acid to react with Y chloride per kg of rare earth chloride
11 | oxalic_acid | Ce_oxalic_acid*Ce_out+La_oxalic_acid*La_out+Pr_oxalic_acid*Pr_out+Nd_oxalic_acid*Nd_out+Sm_oxalic_acid*Sm_out+Eu_oxalic_acid*Eu_out+Gd_oxalic_acid*Gd_out+Tb_oxalic_acid*Tb_out+Dy_oxalic_acid*Dy_out+Ho_oxalic_acid*Ho_out+Er_oxalic_acid*Er_out+Tm_oxalic_acid*Tm_out+Yb_oxalic_acid*Yb_out+Lu_oxalic_acid*Lu_out+Y_oxalic_acid*Y_out | 0.4451934 |  |  | kg/kg | 1 | [kg/kg] kg of oxalic acid to produce selected rare earth oxide per kg of rare earth chloride
11 | Ce_HCl_acid |  | 0.3084972 |  |  | kg/kg | 1 | [kg/kg] kg of HCl acid produced from Ce reaction per kg of rare earth chloride
11 | La_HCl_acid |  | 0.309554 |  |  | kg/kg | 1 | [kg/kg] kg of HCl acid produced from La reaction per kg of rare earth chloride
11 | Pr_HCl_acid |  | 0.3078099 |  |  | kg/kg | 1 | [kg/kg] kg of HCl acid produced from Pr reaction per kg of rare earth chloride
11 | Nd_HCl_acid |  | 0.3049486 |  |  | kg/kg | 1 | [kg/kg] kg of HCl acid produced from Nd reaction per kg of rare earth chloride
11 | Sm_HCl_acid |  | 0.2998345 |  |  | kg/kg | 1 | [kg/kg] kg of HCl acid produced from Sm reaction per kg of rare earth chloride
11 | Eu_HCl_acid |  | 0.2985219 |  |  | kg/kg | 1 | [kg/kg] kg of HCl acid produced from Eu reaction per kg of rare earth chloride
11 | Gd_HCl_acid |  | 0.2942766 |  |  | kg/kg | 1 | [kg/kg] kg of HCl acid produced from Gd reaction per kg of rare earth chloride
11 | Tb_HCl_acid |  | 0.2929562 |  |  | kg/kg | 1 | [kg/kg] kg of HCl acid produced from Tb reaction per kg of rare earth chloride
11 | Dy_HCl_acid |  | 0.2901781 |  |  | kg/kg | 1 | [kg/kg] kg of HCl acid produced from Dy reaction per kg of rare earth chloride
11 | Ho_HCl_acid |  | 0.2883192 |  |  | kg/kg | 1 | [kg/kg] kg of HCl acid produced from Ho reaction per kg of rare earth chloride
11 | Er_HCl_acid |  | 0.2865602 |  |  | kg/kg | 1 | [kg/kg] kg of HCl acid produced from Er reaction per kg of rare earth chloride
11 | Tm_HCl_acid |  | 0.2853081 |  |  | kg/kg | 1 | [kg/kg] kg of HCl acid produced from Tm reaction per kg of rare earth chloride
11 | Yb_HCl_acid |  | 0.282285 |  |  | kg/kg | 1 | [kg/kg] kg of HCl acid produced from Yb reaction per kg of rare earth chloride
11 | Lu_HCl_acid |  | 0.2808882 |  |  | kg/kg | 1 | [kg/kg] kg of HCl acid produced from Lu reaction per kg of rare earth chloride
10 | Y_HCl_acid |  | 0.3605751 |  |  | kg/kg | 1 | [kg/kg] kg of HCl acid produced from Y reaction per kg of rare earth chloride
8 | Hcl_acid | Ce_HCl_acid*Ce_out+La_HCl_acid*La_out+Pr_HCl_acid*Pr_out+Nd_HCl_acid*Nd_out+Sm_HCl_acid*Sm_out+Eu_HCl_acid*Eu_out+Gd_HCl_acid*Gd_out+Tb_HCl_acid*Tb_out+Dy_HCl_acid*Dy_out+Ho_HCl_acid*Ho_out+Er_HCl_acid*Er_out+Tm_HCl_acid*Tm_out+Yb_HCl_acid*Yb_out+Lu_HCl_acid*Lu_out+Y_HCl_acid*Y_out | 0.3605751 |  |  | kg/kg | 1 | [kg/kg] kg of HCl acid produced from reaction with selected REO per kg of rare earth chloride
9 | Ce_H2O_in |  | 0.1016186 |  |  | kg/kg | 1 | [kg/kg] kg of water to react with Ce chloride per kg of rare earth chloride
9 | La_H2O_in |  | 0.1019667 |  |  | kg/kg | 1 | [kg/kg] kg of water to react with La chloride per kg of rare earth chloride
9 | Pr_H2O_in |  | 0.1013922 |  |  | kg/kg | 1 | [kg/kg] kg of water to react with Pr chloride per kg of rare earth chloride
9 | Nd_H2O_in |  | 0.1004497 |  |  | kg/kg | 1 | [kg/kg] kg of water to react with Nd chloride per kg of rare earth chloride
9 | Sm_H2O_in |  | 0.09876509 |  |  | kg/kg | 1 | [kg/kg] kg of water to react with Sm chloride per kg of rare earth chloride
9 | Eu_H2O_in |  | 0.09833274 |  |  | kg/kg | 1 | [kg/kg] kg of water to react with Eu chloride per kg of rare earth chloride
9 | Gd_H2O_in |  | 0.09693434 |  |  | kg/kg | 1 | [kg/kg] kg of water to react with Gd chloride per kg of rare earth chloride
9 | Tb_H2O_in |  | 0.09649939 |  |  | kg/kg | 1 | [kg/kg] kg of water to react with Tb chloride per kg of rare earth chloride
9 | Dy_H2O_in |  | 0.09558428 |  |  | kg/kg | 1 | [kg/kg] kg of water to react with Dy chloride per kg of rare earth chloride
9 | Ho_H2O_in |  | 0.09497197 |  |  | kg/kg | 1 | [kg/kg] kg of water to react with Ho chloride per kg of rare earth chloride
9 | Er_H2O_in |  | 0.09439258 |  |  | kg/kg | 1 | [kg/kg] kg of water to react with Er chloride per kg of rare earth chloride
9 | Tm_H2O_in |  | 0.09398013 |  |  | kg/kg | 1 | [kg/kg] kg of water to react with Tm chloride per kg of rare earth chloride
9 | Yb_H2O_in |  | 0.09298433 |  |  | kg/kg | 1 | [kg/kg] kg of water to react with Yb chloride per kg of rare earth chloride
9 | Lu_H2O_in |  | 0.0925242 |  |  | kg/kg | 1 | [kg/kg] kg of water to react with Lu chloride per kg of rare earth chloride
8 | Y_H2O_in |  | 0.118773 |  |  | kg/kg | 1 | [kg/kg] kg of water to react with Y chloride per kg of rare earth chloride
6 | H2O_in | Ce_H2O_in*Ce_out+La_H2O_in*La_out+Pr_H2O_in*Pr_out+Nd_H2O_in*Nd_out+Sm_H2O_in*Sm_out+Eu_H2O_in*Eu_out+Gd_H2O_in*Gd_out+Tb_H2O_in*Tb_out+Dy_H2O_in*Dy_out+Ho_H2O_in*Ho_out+Er_H2O_in*Er_out+Tm_H2O_in*Tm_out+Yb_H2O_in*Yb_out+Lu_H2O_in*Lu_out+Y_H2O_in*Y_out | 0.118773 |  |  | kg/kg | 1 | [kg/kg] kg of water demand per kg of rare earth chloride
6 | Ce_CO2 |  | 0.3723658 |  |  | kg/kg | 1,2 | [kg/kg] kg of CO2 produced from Ce reaction per kg of rare earth chloride
6 | La_CO2 |  | 0.3736414 |  |  | kg/kg | 1,2 | [kg/kg] kg of CO2 produced from La reaction per kg of rare earth chloride
6 | Pr_CO2 |  | 0.3715362 |  |  | kg/kg | 1,2 | [kg/kg] kg of CO2 produced from Pr reaction per kg of rare earth chloride
6 | Nd_CO2 |  | 0.3680825 |  |  | kg/kg | 1,2 | [kg/kg] kg of CO2 produced from Nd reaction per kg of rare earth chloride
6 | Sm_CO2 |  | 0.3619096 |  |  | kg/kg | 1,2 | [kg/kg] kg of CO2 produced from Sm reaction per kg of rare earth chloride
6 | Eu_CO2 |  | 0.3603254 |  |  | kg/kg | 1,2 | [kg/kg] kg of CO2 produced from Eu reaction per kg of rare earth chloride
6 | Gd_CO2 |  | 0.3552011 |  |  | kg/kg | 1,2 | [kg/kg] kg of CO2 produced from Gd reaction per kg of rare earth chloride
6 | Tb_CO2 |  | 0.3536073 |  |  | kg/kg | 1,2 | [kg/kg] kg of CO2 produced from Tb reaction per kg of rare earth chloride
6 | Dy_CO2 |  | 0.350254 |  |  | kg/kg | 1,2 | [kg/kg] kg of CO2 produced from Dy reaction per kg of rare earth chloride
6 | Ho_CO2 |  | 0.3480103 |  |  | kg/kg | 1,2 | [kg/kg] kg of CO2 produced from Ho reaction per kg of rare earth chloride
6 | Er_CO2 |  | 0.3458872 |  |  | kg/kg | 1,2 | [kg/kg] kg of CO2 produced from Er reaction per kg of rare earth chloride
6 | Tm_CO2 |  | 0.3443759 |  |  | kg/kg | 1,2 | [kg/kg] kg of CO2 produced from Tm reaction per kg of rare earth chloride
6 | Yb_CO2 |  | 0.3407269 |  |  | kg/kg | 1,2 | [kg/kg] kg of CO2 produced from Yb reaction per kg of rare earth chloride
6 | Lu_CO2 |  | 0.3390408 |  |  | kg/kg | 1,2 | [kg/kg] kg of CO2 produced from Lu reaction per kg of rare earth chloride
5 | Y_CO2 |  | 0.4352255 |  |  | kg/kg | 1,2 | [kg/kg] kg of CO2 produced from Y reaction per kg of rare earth chloride
3 | CO2 | Ce_CO2*Ce_out+La_CO2*La_out+Pr_CO2*Pr_out+Nd_CO2*Nd_out+Sm_CO2*Sm_out+Eu_CO2*Eu_out+Gd_CO2*Gd_out+Tb_CO2*Tb_out+Dy_CO2*Dy_out+Ho_CO2*Ho_out+Er_CO2*Er_out+Tm_CO2*Tm_out+Yb_CO2*Yb_out+Lu_CO2*Lu_out+Y_CO2*Y_out | 0.4352255 |  |  | kg/kg | 1,2 | [kg/kg] kg of CO2 produced per kg of rare earth chloride
10 | Ce_h2o_out |  | 0.2540464 |  |  | kg/kg | 1,2 | [kg/kg] kg of water produced from Ce reaction per kg of rare earth chloride
10 | La_h2o_out |  | 0.2549167 |  |  | kg/kg | 1,2 | [kg/kg] kg of water produced from La reaction per kg of rare earth chloride
10 | Pr_h2o_out |  | 0.2534805 |  |  | kg/kg | 1,2 | [kg/kg] kg of water produced from Pr reaction per kg of rare earth chloride
10 | Nd_h2o_out |  | 0.2511242 |  |  | kg/kg | 1,2 | [kg/kg] kg of water produced from Nd reaction per kg of rare earth chloride
10 | Sm_h2o_out |  | 0.2469127 |  |  | kg/kg | 1,2 | [kg/kg] kg of water produced from Sm reaction per kg of rare earth chloride
10 | Eu_h2o_out |  | 0.2458319 |  |  | kg/kg | 1,2 | [kg/kg] kg of water produced from Eu reaction per kg of rare earth chloride
10 | Gd_h2o_out |  | 0.2423358 |  |  | kg/kg | 1,2 | [kg/kg] kg of water produced from Gd reaction per kg of rare earth chloride
10 | Tb_h2o_out |  | 0.482497 |  |  | kg/kg | 1,2 | [kg/kg] kg of water produced from Tb reaction per kg of rare earth chloride
10 | Dy_h2o_out |  | 0.2389607 |  |  | kg/kg | 1,2 | [kg/kg] kg of water produced from Dy reaction per kg of rare earth chloride
10 | Ho_h2o_out |  | 0.2374299 |  |  | kg/kg | 1,2 | [kg/kg] kg of water produced from Ho reaction per kg of rare earth chloride
10 | Er_h2o_out |  | 0.2359814 |  |  | kg/kg | 1,2 | [kg/kg] kg of water produced from Er reaction per kg of rare earth chloride
10 | Tm_h2o_out |  | 0.2349503 |  |  | kg/kg | 1,2 | [kg/kg] kg of water produced from Tm reaction per kg of rare earth chloride
10 | Yb_h2o_out |  | 0.2324608 |  |  | kg/kg | 1,2 | [kg/kg] kg of water produced from Yb reaction per kg of rare earth chloride
10 | Lu_h2o_out |  | 0.2313105 |  |  | kg/kg | 1,2 | [kg/kg] kg of water produced from Lu reaction per kg of rare earth chloride
9 | Y_h2o_out |  | 0.2969325 |  |  | kg/kg | 1,2 | [kg/kg] kg of water produced from Y reaction per kg of rare earth chloride
7 | h2o_out | Ce_h2o_out*Ce_out+La_h2o_out*La_out+Pr_h2o_out*Pr_out+Nd_h2o_out*Nd_out+Sm_h2o_out*Sm_out+Eu_h2o_out*Eu_out+Gd_h2o_out*Gd_out+Tb_h2o_out*Tb_out+Dy_h2o_out*Dy_out+Ho_h2o_out*Ho_out+Er_h2o_out*Er_out+Tm_h2o_out*Tm_out+Yb_h2o_out*Yb_out+Lu_h2o_out*Lu_out+Y_h2o_out*Y_out | 0.2969325 |  |  | kg/kg | 1,2 | [kg/kg] kg of water produced per kg of rare earth chloride
8 | Ce_m_out |  | 0.4854229 |  |  | kg/kg | 1,2 | [kg/kg] kg of CeO₂ produced per kg of rare earth chloride
8 | La_m_out |  | 0.4610209 |  |  | kg/kg | 1,2 | [kg/kg] kg of La₂O₃ produced per kg of rare earth chloride
8 | Pr_m_out |  | 0.4790654 |  |  | kg/kg | 1,2 | [kg/kg] kg of Pr₆O₁₁ produced per kg of rare earth chloride
8 | Nd_m_out |  | 0.4690397 |  |  | kg/kg | 1,2 | [kg/kg] kg of Nd₂O₃ produced per kg of rare earth chloride
8 | Sm_m_out |  | 0.4779441 |  |  | kg/kg | 1,2 | [kg/kg] kg of Sm₂O₃ produced per kg of rare earth chloride
8 | Eu_m_out |  | 0.4802294 |  |  | kg/kg | 1,2 | [kg/kg] kg of Eu₂O₃ produced per kg of rare earth chloride
8 | Gd_m_out |  | 0.4876211 |  |  | kg/kg | 1,2 | [kg/kg] kg of Gd₂O₃ produced per kg of rare earth chloride
8 | Tb_m_out |  | 0.5006328 |  |  | kg/kg | 1,2 | [kg/kg] kg of Tb₄O₇ produced per kg of rare earth chloride
8 | Dy_m_out |  | 0.4947573 |  |  | kg/kg | 1,2 | [kg/kg] kg of Dy₂O₃ produced per kg of rare earth chloride
8 | Ho_m_out |  | 0.4979939 |  |  | kg/kg | 1,2 | [kg/kg] kg of Ho₂O₃ produced per kg of rare earth chloride
8 | Er_m_out |  | 0.5010565 |  |  | kg/kg | 1,2 | [kg/kg] kg of Er₂O₃ produced per kg of rare earth chloride
8 | Tm_m_out |  | 0.5032366 |  |  | kg/kg | 1,2 | [kg/kg] kg of Tm₂O₃ produced per kg of rare earth chloride
8 | Yb_m_out |  | 0.5085002 |  |  | kg/kg | 1,2 | [kg/kg] kg of Yb₂O₃ produced per kg of rare earth chloride
8 | Lu_m_out |  | 0.5109324 |  |  | kg/kg | 1,2 | [kg/kg] kg of Lu₂O₃ produced per kg of rare earth chloride
7 | Y_m_out |  | 0.3721857 |  |  | kg/kg | 1,2 | [kg/kg] kg of Y₂O₃ produced per kg of rare earth chloride
| recovery_rate |  | 0.9999 | 0 | 1 | kg/kg | 1,2 | [kg/kg] kg of REO produced per kg of REO-equivalent in rare earth chloride
7 | REO_out | (Ce_m_out*Ce_out+La_m_out*La_out+Pr_m_out*Pr_out+Nd_m_out*Nd_out+Sm_m_out*Sm_out+Eu_m_out*Eu_out+Gd_m_out*Gd_out+Tb_m_out*Tb_out+Dy_m_out*Dy_out+Ho_m_out*Ho_out+Er_m_out*Er_out+Tm_m_out*Tm_out+Yb_m_out*Yb_out+Lu_m_out*Lu_out+Y_m_out*Y_out)*recovery_rate | 0.3721484 |  |  | kg/kg | 1,2 | [kg/kg] kg of REO produced per kg of rare earth concentrate
9 | heat_reqd |  | 3388.552 | 3283.154 | 3388.552 | kJ/kg | 3,4,5,6,7 | [kJ/kg] kJ of heat required to calcine the rare earth oxalate to rare earth oxide
0
| End of List | <select this entire row, then insert new row>
SECTION III: INPUT FLOWS
This section includes all input flows considered for this unit process
| Parameter | Flow Name | Value | Units | Parameter | Unit | Total | Units per RF | Tracked | Origin | References | Comments
|  | rare earth chloride hexahydrate | 1 | kg | 1 |  | 1 | kg | X | No Statement |  | Reference flow
| heat_reqd | heat | 1 | kJ/kg | 3388.552 | kJ/kg | 3388.552 | kJ | X | Calculated | 3,4,5,6,7 | Technosphere
| oxalic_acid | oxalic acid | 1 | kg/kg | 0.4451934 | kg/kg | 0.4451934 | kg | X | Calculated | 1 | Technosphere
| h2o_in | water | 1 | kg/kg | 0.118773 | kg/kg | 0.118773 | kg | * | Calculated | 1 | Resource
| End of List | <select this entire row, then insert new row> | Factor |  |  |  | Amount |  |  | <select from list>
SECTION IV: OUTPUT FLOWS
This section includes all output flows considered for this unit process
| Parameter | Flow Name | Value | Units | Parameter | Unit | Total | Units per RF | Tracked | Origin | References | Comments
| REO_out | rare earth oxide | 1 | kg | 0.3721484 | kg/kg | 0.3721484 |  | X | Calculated | 1,2 | Intermediate product
| CO2 | Carbon dioxide [Inorganic emissions to air] | 1 | kg | 0.4352255 | kg/kg | 0.4352255 | kg |  | Calculated | 1,2 | Emissions to air
| HCl_acid | Hydrochloric acid waste | 1 | kg | 0.3605751 | kg/kg | 0.3605751 | kg | * | Calculated | 1 | Mixed waste
| h2o_out | Water | 1 | kg | 0.2969325 | kg/kg | 0.2969325 | kg | * | Calculated | 1,2 | Resrouce [See assumption 2]
| End of List | <select this entire row, then insert new row> | Factor | [6 empty] | <select from list>
Detailed Spreadsheet Lists
| Process Type | Process Scope | Completeness |  |  | Origin |  | Tracked
| <select from list> | <select from list> | <select from list> |  |  | <select from list>
| Extraction Process (EP) | Cradle-to-Grave (End-of-Life) Process (CE) | All Flows Captured |  |  | Measured |  | X
| Manufacturing Process (MP) | Cradle-to-Gate Process (CG) | All Relevant Flows Captured |  |  | Calculated |  | *
| Installation Process (IP) | Gate-to-Gate Process (GG) | Individual Relevant Flows Captured |  |  | Literature
| Basic Process (BP) | Gate-to-Grave (End-of-Life) Process (GE) | Some Relevant Flows Not Captured |  |  | Estimated
| Energy Conversion (EC) |  | No Statement |  |  | No Statement
Transport Process (TP)
Recovery Process (RP)
Waste Treatment Process (WT)
Auxiliary Process (AP)

## PS
Parameter Scenarios
| Parameter Name | Enter a Scenario ID below: | Scenario ID |  |  | [Units] Comments
|  | 3 | 1 | 2 | 3
|  | Rare earth oxide formation | Rare earth oxide formation
|  | Scenario 3 Name | Scenario 1 Name | Scenario 2 Name | Scenario 3 Name
| <Enter Parameters> | 0 |  |  |  | <Add comments from Data Summary Sheet>
| <for the Scenarios> | 0
0
0
0
0
0
Scenario Descriptions:
| Scenario ID | Description
| 1 | <Add detailed description to the Scenarios>
2
3
The purpose of this "Parameters Scenarios" worksheet is to provide a flexible method for adjusting parameters within this unit process. The above table allows you to select a scenario ID (CELL C4) and uses a lookup function to populate the adjustable parameters (the cells with yellow shading). The values for the adjustable parameters are linked to the "Data Summary" sheet.

## Reference Source Info
Field Name
Number | 1 | 2 | 3 | 4 | 5 | 6 | 7 | 8 | 9 | 10 | 11 | 12
SourceType | Separate Publication | Separate Publication | Separate Publication |  | Separate Publication | Separate Publication | Separate Publication | Article
Title | Study on Rare Earths and Their Recycling | Rare earths; the fraternal fifteen | US Patent No. US6387339B1 | High-Purity Rare Earth Oxides Produced via Precipitation Stripping. Metallurical and Materials Transactions B, 38B. | Thermophysical Properties of Fluid Systems. National Institute of Standards and Technology | Laws and Models: Science, Engineering, and Technology | 2.3.6 Specific heat capacities | Maximize System Efficiency with Proper Insulation
FirstAuthor | Schüler, D. | Gschneidner Jr., K.A. | Kaneyoshi, M. | Smith, P.M. | Lemmon, E. W., Linden, M. O., & Friend, D. G. | Hall, C. W. | NPL | DOE
AdditionalAuthors | Buchert, M., Liu, R., Dittrich, S., Merz, C. |  | Sakai, S.
Year | 2011 | 1964 | 2002 | 2007 | n.d. | 2000 | 1995 | 2009
Date
PlaceOfPublication | Freiburg, Germany | Washington, D.C. | Washington, D.C. |  |  | Boca Raton, FL
Publisher | Öko-Institute e.V. | U.S. Atomic Energy Commission | U.S. Patent Office |  |  | CRC Press | National Physical Laboratory | Department of Energy
PageNumbers
Table or Figure Number
NameOfEditors
TitleOfAnthology | [7 empty] | Energy Matters
Journal |  |  |  | Metallurgical and Materials Transactions B.
VolumeNo |  |  |  | 38B
IssueNo | [7 empty] | Winter 2009
Docket Number
Copyright |  | 1964
Internet Address |  |  | http://patft.uspto.gov/netacgi/nph-Parser?Sect2=PTO1&Sect2=HITOFF&p=1&u=/netahtml/PTO/search-bool.html&r=1&f=G&l=50&d=PALL&RefSrch=yes&Query=PN/6387339 |  |  |  | http://www.kayelaby.npl.co.uk/general_physics/2_3/2_3_6.html | http://www1.eere.energy.gov/manufacturing/tech_assistance/winter2009.html
Internet Access Date |  |  |  |  | September 18, 2012
Data Type (Origin)
Year Data Represents
Geographical Representation
Representativeness
BibliographicText | Schüler, D. et al. (2011). Study on Rare Earths and Their Recycling. Freiburg, Germany: Öko-Institute e.V. | Gschneidner Jr., K.A. (1964). Rare earths; the fraternal fifteen. Washington, D.C.: U.S. Atomic Energy Commission. | Kaneyoshi, M. and Sakai, S. (2002). US Patent No. US6387339B1. Washington, D.C.: U.S. Patent Office. | Smith, P. M. (2007). High-Purity Rare Earth Oxides Produced via Precipitation Stripping. Metallurgical and Materials Transactions B, 38B. | Lemmon, E. W., Linden, M. O., & Friend, D. G. (n. d.). Thermophysical Properties of Fluid Systems. National Institute of Standards and Technology Retrieved September 18, 2012, from http://webbook.nist.gov | Hall, C.W. (2000). Laws and Models: Science, Engineering, and Technology. Boca Raton, FL: CRC Press. | NPL (1995). 2.3.6 Specific heat capacities. National Physical Laboratory. Retrieved 4/21/14 from http://www.kayelaby.npl.co.uk/general_physics/2_3/2_3_6.html | DOE (2009). Maximize System Efficiency with Proper Insulation. Energy Matters, Winter 2009. Retrieved 3/3/2014 from http://www1.eere.energy.gov/manufacturing/tech_assistance/winter2009.html
Text/Description
Reference Source Info Lists
Source Type
<select from list>
Undefined
Article
Chapters in Anthology
Separate Publication
Measurement on Site
Oral Communication
Personal Written Communication
Questionnaires

## DQI
Data Quality Index
DQI Determination
| Input/Output | Reference (see 'Reference Source Info' worksheet) | Source Reliability | Completeness | Temporal Correlation | Geographical Correlation | Technical Correlation | DQI | Recommendations | Determinations
| oxalic acid, hcl acid, water in | 1 | 3 | 2 | N/A | N/A | 1 | 3,2,N/A,N/A,1 | Requirements met | OK
| REO out, CO2, CO, water out | 1,2 | 2 | 3 | N/A | N/A | 2 | 2,3,N/A,N/A,2 | Requirements met | OK
| heat | 3,4,5,6,7 | 2 | 3 | N/A | N/A | 3 | 2,3,N/A,N/A,3 | Requirements met | OK
| Total | [6 empty] | 3,3,N/A,N/A,3
DQI Methodology
DQI Matrix (from NETL LCI&C Guideline Document, adapted from Weidema and Wenaes)
| Indicator | Score
|  | 1 | 2 | 3 | 4 | 5
| Source Reliability (for most applications, source quality guidelines only factor) | data verified based on measurements | data verified based on some assumptions and/or standard science and engineering calculations | data verified with many assumptions, or non-verified but from quality source | qualified estimate | non-qualified estimate
|  | source quality guidelines met |  | source quality guidelines not met
|  | data cross checks, greater than or equal to 3 quality sources | 2 or less data sources available for cross check, or data sources available that do not meet quality standards |  | no data available for cross check
| Completeness | representative data from a sufficient sample of sites over an adequate period of time | smaller number of site but an adequate period of time | sufficient number of sites but a less adequate period of time | smaller number of sites and shorter periods or incomplete data from an adequate number of sites or periods | representativeness unknown or incomplete data sets
| Temporal Correlation | less than three years of difference to year of study/current year | less than 6 years of difference | less than 10 years difference | less than 15 years difference | age of data unknown or more than 15 years difference
| Geographical Correlation | data from area under study | average data from larger area or specific data from a close area | data from area with similar production conditions | data from area with slightly similar production conditions | data from unknown area or area with very different production conditions
| Technological Correlation | data from technology, process or materials being studied | data from a different technology using the same process and/or materials |  | data on related process or material using the same technology | data or related process or material using a different technology
Indicator Descriptions
Source Reliability -- This indicator relates to the quality of the data source and the verification of the data collection methods used within the source.
Data Verification -- Source data that have been verified within error bounds by either the source author (with a high level of transparency) or the LCI modeler. Verification can be done by measurement, including on-site checking, recalculation, or mass or energy balance analysis. If the source data cannot be verified without making assumptions (i.e., not enough data are available to close the mass/energy balance), then the score should be a 2 or 3, depending on the number of assumptions. If no source data are available, a qualified estimate from an expert in the field should receive a score of 4, and an estimate from a non-expert should receive a score of 5. Mostly applicable to primary data.
Source Quality Guidelines -- The highest quality source should be
o From a peer reviewed journal or a government sponsored study. If the source is an LCA, it must meet ISO requirements.
o Publicly available either for free or at cost, or directly representative of the process of interest.
o Written/published by an unbiased party.
o An unbiased survey of experts or process locations.
When the source used for data is a reputable model that does not specifically meet the above criteria, it is the discretion of the modeler to determine the rank of the source. An example for justification would be if the data have been used in published reports that met the data quality standards.
Data Cross-Check -- The number of sources that verify the same data point or series, within reason. As a general benchmark, a high standard is greater than or equal to three data cross checks with quality approved sources. This typically refers to primary data, and if no other data sources are available, this can be omitted.
Completeness -- This indicator quantifies the statistical robustness of the source data. This ranking is based on how many data points were taken, how representative the sample is to the studied process, and whether the data were taken for an acceptable time period to even out normal process fluctuations. The following examples are given to help clarify this indicator.
Temporal Correlation -- This indicator represents how well the time period in which the data were collected corresponds with the year of the study. If the study is set to evaluate the use of a technology from 2000 to 2040, data from 1970 would not be very accurate. It is important when assigning this ranking to take notice of any discrepancies between the year the source was published and the year(s) the data were collected.
Geographical Correlation -- This indicator represents the appropriateness between the region of study and the source data region. This indicator becomes important when comparing data from different countries. For example, technological advances might reasonably be expected to develop differently in different countries, so efficiency and energy use might be very different. This is also important when looking at best management practices for carbon mitigation.
Technological Correlation -- This indicator embodies all other differences that may be present between the study goals and the data source. From the above example, using data for a type of biomass that is not being studied in the LCA should result in a lower technological representativeness ranking.
Steps for Applying DQM
1) Calculate score for each unit process (UP) input. If more than one reference source is used for one input, and the score is lower, consider both scores. If an indicator does not relate to a specific source, assume N/A. If all emissions come from one source, only one score is needed
- when a score is determined for a particular reference source, add to 'Reference Source Info' for future use
2) From the reference scores, determine the data quality indicator (DQI) for the unit process inputs for commissioning/decommissioning operations (when applicable)*
- the scores are not additive, rather, the lowest score for an indicator of a particular data input is the lowest score for the UP
3) Significant inputs of low quality unit processes (DQI mostly 3-5) should be varied to the minimum and maximum values or 95 percent confidence interval of the uncertainty range.
- check significance first. If the input is not significant by a long shot (or with the maximum possible value), it is not necessary to include in the UP
4) If the change in the final result from a single unit process is greater than a threshold value, for example, 0.1 g CO2e/MJ, then the processes should be flagged for possible additional data quality refinement
- for example, if emissions from the total steel inputs are found to be significant during sensitivity, the DQI will be performed on the steel profile. If this is not possible (because data are not transparent/purchased), it will be listed as a future recommendation
- if, however, the steel inputs are significant due to a large amount of steel needed for a particular process, then the DQI on that input should be performed and the data refined if needed
5) If the UP input is significant (with or without sensitivity), but no data refinement is possible, this is listed as a data limitation and noted in the report
* For NETL LCI&C studies, because data quality for construction is typically low, sensitivity on those inputs is already performed and the DQI does not need to be calculated. If sensitivity is not performed on construction, or sensitivity shows that a particular input is significant, then the DQI will be performed

## material_input_output
Calculations
Calculations | [Yellow-highlight cells are carried to data summary] | [6 empty] | References
Subheader as Needed
Flow | Value | Units | Notes | Assumptions
molar mass
CeCl₃ | 246.475 | g/mol | [6 empty] | Carbon | 12.0107 | g/mol
LaCl₃ | 245.26447 | g/mol | [6 empty] | Oxygen | 15.9994 | g/mol
PrCl₃ | 247.26665 | g/mol | [6 empty] | Fluorine | 18.9984 | g/mol
NdCl₃ | 250.601 | g/mol | [6 empty] | Sodium | 22.989769 | g/mol
SmCl₃ | 256.719 | g/mol | [6 empty] | Hydrogen | 1.00794 | g/mol
EuCl₃ | 258.323 | g/mol | [6 empty] | Chloride | 35.453 | g/mol
GdCl₃ | 263.609 | g/mol | [6 empty] | Nitrogen | 14.0067 | g/mol
TbCl₃ | 265.28435 | g/mol | [6 empty] | Calcium | 40.078 | g/mol
DyCl₃ | 268.859 | g/mol | [6 empty] | FO | 34.9978 | g/mol
HoCl₃ | 271.28932 | g/mol | [6 empty] | F3 | 56.9952 | g/mol
ErCl₃ | 273.618 | g/mol | [6 empty] | Ce | 140.116 | g/mol
TmCl₃ | 275.29321 | g/mol | [6 empty] | La | 138.90547 | g/mol
YbCl₃ | 279.399 | g/mol | [6 empty] | Pr | 140.90765 | g/mol
LuCl₃ | 281.326 | g/mol | [6 empty] | Nd | 144.242 | g/mol
YCl₃ | 195.26485 | g/mol | [6 empty] | Sm | 150.36 | g/mol
[9 empty] | Eu | 151.964 | g/mol
[9 empty] | Gd | 157.25 | g/mol
|  |  | moles of chloride per kg of input | [5 empty] | Tb | 158.92535 | g/mol
CeCl₃∙6H₂O | 354.56668 | g/mol | 2.820344 | mol |  |  |  |  | Dy | 162.5 | g/mol
LaCl₃∙6H₂O | 353.35615 | g/mol | 2.830006 | mol |  |  |  |  | Ho | 164.93032 | g/mol
PrCl₃∙6H₂O | 355.35833 | g/mol | 2.814061 | mol |  |  |  |  | Er | 167.259 | g/mol
NdCl₃∙6H₂O | 358.69268 | g/mol | 2.787902 | mol |  |  |  |  | Tm | 168.93421 | g/mol
SmCl₃∙6H₂O | 364.81068 | g/mol | 2.741148 | mol |  |  |  |  | Yb | 173.04 | g/mol
EuCl₃∙6H₂O | 366.41468 | g/mol | 2.729148 | mol |  |  |  |  | Lu | 174.967 | g/mol
GdCl₃∙6H₂O | 371.70068 | g/mol | 2.690337 | mol |  |  |  |  | Y | 88.90585 | g/mol
TbCl₃∙6H₂O | 373.37603 | g/mol | 2.678265 | mol |  |  |  |  | Sulfur | 32.065 | g/mol
DyCl₃∙6H₂O | 376.95068 | g/mol | 2.652867 | mol |  |  |  |  | Phosphorous | 30.973762 | g/mol
HoCl₃∙6H₂O | 379.381 | g/mol | 2.635873 | mol |  |  |  |  | FCO3 | 79.0073 | g/mol
ErCl₃∙6H₂O | 381.70968 | g/mol | 2.619792 | mol
TmCl₃∙6H₂O | 383.38489 | g/mol | 2.608345 | mol |  |  |  |  | H2SO4 MW | 98.07848 | g/mol | 0.09807848 | kg/mol
YbCl₃∙6H₂O | 387.49068 | g/mol | 2.580707 | mol |  |  |  |  | NaOH MW | 39.997109 | g/mol | 0.039997109 | kg/mol
LuCl₃∙6H₂O | 389.41768 | g/mol | 2.567937 | mol |  |  |  |  | CO2 MW | 44.0095 | g/mol | 0.0440095 | kg/mol
YCl₃∙6H₂O | 303.35653 | g/mol | 3.296451 | mol |  |  |  |  | F3 | 56.9952 | g/mol | 0.0569952 | kg/mol
[9 empty] | HCl MW | 36.46094 | g/mol | 0.03646094 | kg/mol
Chloride oxalate reaction | [8 empty] | H2O MW | 18.01528 | g/mol | 0.01801528 | kg/mol
2RECl₃∙6H₂O + 3H₂C₂O₄ + 4H₂O = RE₂(C₂O₄)₃∙10H₂O + 6HCl |  | Reference [1] lists RECl₃ as an input to separation and RE₂(C₂O₄)₃ as the precipitate. The remainder of the equation is assumed. | [6 empty] | H3PO4 | 97.995182 | g/mol | 0.097995182 | kg/mol
[9 empty] | Na3PO4 | 163.940669 | g/mol | 0.163940669 | kg/mol
|  |  | Moles of RE oxalate | Moles oxalic acid | Moles H2O | Moles HCl |  |  | HF MW | 20.00634 | g/mol | 0.02000634 | kg/mol
Ce₂(C₂O₄)₃∙10H₂O | 724.4418 | g/mol | 1.410172 | 4.230516 | 5.640688 | 8.461032 |  |  | H2C2O4 MW | 90.03488 | g/mol | 0.09003488 | kg/mol
La₂(C₂O₄)₃∙10H₂O | 722.02074 | g/mol | 1.415003 | 4.245009 | 5.660012 | 8.490018
Pr₂(C₂O₄)₃∙10H₂O | 726.0251 | g/mol | 1.40703 | 4.221091 | 5.628122 | 8.442183
Nd₂(C₂O₄)₃∙10H₂O | 732.6938 | g/mol | 1.393951 | 4.181853 | 5.575804 | 8.363706
Sm₂(C₂O₄)₃∙10H₂O | 744.9298 | g/mol | 1.370574 | 4.111722 | 5.482296 | 8.223443
Eu₂(C₂O₄)₃∙10H₂O | 748.1378 | g/mol | 1.364574 | 4.093722 | 5.458297 | 8.187445
Gd₂(C₂O₄)₃∙10H₂O | 758.7098 | g/mol | 1.345168 | 4.035505 | 5.380674 | 8.07101
Tb₂(C₂O₄)₃∙10H₂O | 762.0605 | g/mol | 1.339133 | 4.017398 | 5.35653 | 8.034795
Dy₂(C₂O₄)₃∙10H₂O | 769.2098 | g/mol | 1.326433 | 3.9793 | 5.305734 | 7.958601
Ho₂(C₂O₄)₃∙10H₂O | 774.07044 | g/mol | 1.317936 | 3.953809 | 5.271745 | 7.907618
Er₂(C₂O₄)₃∙10H₂O | 778.7278 | g/mol | 1.309896 | 3.929688 | 5.239584 | 7.859376
Tm₂(C₂O₄)₃∙10H₂O | 782.07822 | g/mol | 1.304172 | 3.912517 | 5.21669 | 7.825035
Yb₂(C₂O₄)₃∙10H₂O | 790.2898 | g/mol | 1.290354 | 3.871061 | 5.161414 | 7.742122
Lu₂(C₂O₄)₃∙10H₂O | 794.1438 | g/mol | 1.283968 | 3.851905 | 5.135874 | 7.70381
Y₂(C₂O₄)₃∙10H₂O | 622.0215 | g/mol | 1.648226 | 4.944677 | 6.592902 | 9.889354
|  |  | mass of RE oxalate per kg of input | Mass of oxalic acid | Mass H2O | Mass HCl | kg/kg RECl3 in
|  |  | 1.021588 | 0.380894 | 0.1016186 | 0.3084972 | kg/kg RECl3 in
|  |  | 1.021661 | 0.3821989 | 0.1019667 | 0.309554 | kg/kg RECl3 in
|  |  | 1.021539 | 0.3800455 | 0.1013922 | 0.3078099 | kg/kg RECl3 in
|  |  | 1.021339 | 0.3765126 | 0.1004497 | 0.3049486 | kg/kg RECl3 in
|  |  | 1.020981 | 0.3701984 | 0.09876509 | 0.2998345 | kg/kg RECl3 in
|  |  | 1.02089 | 0.3685778 | 0.09833274 | 0.2985219 | kg/kg RECl3 in
|  |  | 1.020592 | 0.3633362 | 0.09693434 | 0.2942766 | kg/kg RECl3 in
|  |  | 1.0205 | 0.3617059 | 0.09649939 | 0.2929562 | kg/kg RECl3 in
|  |  | 1.020306 | 0.3582758 | 0.09558428 | 0.2901781 | kg/kg RECl3 in
|  |  | 1.020176 | 0.3559807 | 0.09497197 | 0.2883192 | kg/kg RECl3 in
|  |  | 1.020052 | 0.353809 | 0.09439258 | 0.2865602 | kg/kg RECl3 in
|  |  | 1.019965 | 0.352263 | 0.09398013 | 0.2853081 | kg/kg RECl3 in
|  |  | 1.019753 | 0.3485305 | 0.09298433 | 0.282285 | kg/kg RECl3 in
|  |  | 1.019656 | 0.3468058 | 0.0925242 | 0.2808882 | kg/kg RECl3 in
|  |  | 1.025232 | 0.4451934 | 0.118773 | 0.3605751 | kg/kg RECl3 in
Rare earth oxalate calcine reaction
2RE₂(C₂O₄)₃∙10H₂O + 3O₂ = 2RE₂O₃ + 12CO₂ + 20H₂O |  | Reference [2] | Equation was modified to include the water content. |  |  |  |  | Assumption [2]
Ce₂(C₂O₄)₃∙10H₂O + 2O₂ = 2CeO₂ + 6CO₂ + 10H₂O |  |  | Equation for these rare earths was assumed to be the same as above with different stoichiometry
6Pr₂(C₂O₄)₃∙10H₂O + 11O2 = 2Pr₆O₁₁ + 36CO₂ + 60H₂O
4Tb₂(C₂O₄)₃∙10H₂O + 7O2 = 2Tb₄O₇ + 24CO₂ + 40H₂O
| In | Out | CO2 | CO | H2O
Std | 2 | 2 | 12 | 0 | 20
Ce | 1 | 2 | 6 | 0 | 10
Pr | 6 | 2 | 36 | 0 | 60
Tb | 4 | 2 | 24 | 0 | 40
| Moles of rare earth in oxide | Moles of oxygen in oxide
CeO₂ | 1 | 2 | 172.1148 | g/mol
La₂O₃ | 2 | 3 | 325.80914 | g/mol
Pr₆O₁₁ | 6 | 11 | 1021.4393 | g/mol
Nd₂O₃ | 2 | 3 | 336.4822 | g/mol
Sm₂O₃ | 2 | 3 | 348.7182 | g/mol
Eu₂O₃ | 2 | 3 | 351.9262 | g/mol
Gd₂O₃ | 2 | 3 | 362.4982 | g/mol
Tb₄O₇ | 4 | 7 | 747.6972 | g/mol
Dy₂O₃ | 2 | 3 | 372.9982 | g/mol
Ho₂O₃ | 2 | 3 | 377.85884 | g/mol
Er₂O₃ | 2 | 3 | 382.5162 | g/mol
Tm₂O₃ | 2 | 3 | 385.86662 | g/mol
Yb₂O₃ | 2 | 3 | 394.0782 | g/mol
Lu₂O₃ | 2 | 3 | 397.9322 | g/mol
Y₂O₃ | 2 | 3 | 225.8099 | g/mol
| Moles oxalate | Moles REO | Moles CO2 | Moles CO | Moles H2O
CeO₂ | 1.410172 | 2.820344 | 8.461032 | 0 | 14.10172 | mol/kg chloride hexahdyrate in
La₂O₃ | 1.415003 | 1.415003 | 8.490018 | 0 | 14.15003 | mol/kg chloride hexahdyrate in
Pr₆O₁₁ | 1.40703 | 0.4690102 | 8.442183 | 0 | 14.0703 | mol/kg chloride hexahdyrate in
Nd₂O₃ | 1.393951 | 1.393951 | 8.363706 | 0 | 13.93951 | mol/kg chloride hexahdyrate in
Sm₂O₃ | 1.370574 | 1.370574 | 8.223443 | 0 | 13.70574 | mol/kg chloride hexahdyrate in
Eu₂O₃ | 1.364574 | 1.364574 | 8.187445 | 0 | 13.64574 | mol/kg chloride hexahdyrate in
Gd₂O₃ | 1.345168 | 1.345168 | 8.07101 | 0 | 13.45168 | mol/kg chloride hexahdyrate in
Tb₄O₇ | 1.339133 | 0.6695663 | 8.034795 | 0 | 26.78265 | mol/kg chloride hexahdyrate in
Dy₂O₃ | 1.326433 | 1.326433 | 7.958601 | 0 | 13.26433 | mol/kg chloride hexahdyrate in
Ho₂O₃ | 1.317936 | 1.317936 | 7.907618 | 0 | 13.17936 | mol/kg chloride hexahdyrate in
Er₂O₃ | 1.309896 | 1.309896 | 7.859376 | 0 | 13.09896 | mol/kg chloride hexahdyrate in
Tm₂O₃ | 1.304172 | 1.304172 | 7.825035 | 0 | 13.04172 | mol/kg chloride hexahdyrate in
Yb₂O₃ | 1.290354 | 1.290354 | 7.742122 | 0 | 12.90354 | mol/kg chloride hexahdyrate in
Lu₂O₃ | 1.283968 | 1.283968 | 7.70381 | 0 | 12.83968 | mol/kg chloride hexahdyrate in
Y₂O₃ | 1.648226 | 1.648226 | 9.889354 | 0 | 16.48226 | mol/kg chloride hexahdyrate in
| Mass oxalate in | Mass REO out | Mass CO2 | Mass CO | Mass H2O
CeO₂ | 1.021588 | 0.4854229 | 0.3723658 | 0 | 0.2540464 | kg/kg chloride hexahydrate in
La₂O₃ | 1.021661 | 0.4610209 | 0.3736414 | 0 | 0.2549167 | kg/kg chloride hexahydrate in
Pr₆O₁₁ | 1.021539 | 0.4790654 | 0.3715362 | 0 | 0.2534805 | kg/kg chloride hexahydrate in
Nd₂O₃ | 1.021339 | 0.4690397 | 0.3680825 | 0 | 0.2511242 | kg/kg chloride hexahydrate in
Sm₂O₃ | 1.020981 | 0.4779441 | 0.3619096 | 0 | 0.2469127 | kg/kg chloride hexahydrate in
Eu₂O₃ | 1.02089 | 0.4802294 | 0.3603254 | 0 | 0.2458319 | kg/kg chloride hexahydrate in
Gd₂O₃ | 1.020592 | 0.4876211 | 0.3552011 | 0 | 0.2423358 | kg/kg chloride hexahydrate in
Tb₄O₇ | 1.0205 | 0.5006328 | 0.3536073 | 0 | 0.482497 | kg/kg chloride hexahydrate in
Dy₂O₃ | 1.020306 | 0.4947573 | 0.350254 | 0 | 0.2389607 | kg/kg chloride hexahydrate in
Ho₂O₃ | 1.020176 | 0.4979939 | 0.3480103 | 0 | 0.2374299 | kg/kg chloride hexahydrate in
Er₂O₃ | 1.020052 | 0.5010565 | 0.3458872 | 0 | 0.2359814 | kg/kg chloride hexahydrate in
Tm₂O₃ | 1.019965 | 0.5032366 | 0.3443759 | 0 | 0.2349503 | kg/kg chloride hexahydrate in
Yb₂O₃ | 1.019753 | 0.5085002 | 0.3407269 | 0 | 0.2324608 | kg/kg chloride hexahydrate in
Lu₂O₃ | 1.019656 | 0.5109324 | 0.3390408 | 0 | 0.2313105 | kg/kg chloride hexahydrate in
Y₂O₃ | 1.025232 | 0.3721857 | 0.4352255 | 0 | 0.2969325 | kg/kg chloride hexahydrate in

## energy
Calculations
Calculations | [Yellow-highlight cells are carried to data summary] | [6 empty] | References
Subheader as Needed
Flow | Value | Units | Notes | Assumptions
Starting temperature | 20 | C
Oxalate calcine temperature | 900 | C | [5 empty] | [3]
Heat up | 2 | hrs
Held | 1 | hrs
Oxalate calcine temperature | 1000 | C | [5 empty] | [4]
Heat up
Held | 1 | hr
Low temp. insulating firebrick | 0.065 | Btu/hr-ft-F | [5 empty] | [8]
| 0.8791367 | J/hr-m-K
Assumed thickness | 6 | 3 | 12 | inch
| 0.1524 | 0.0762 | 0.3048 | m
Q/deltaT = k/L
Q = k/L * deltaT
k/L or U | 5.768614 | 11.53723 | 2.884307 | J/hr-m^2-K
Energy lost for 900C | 30.45828 | kJ |  | Assumption [1]
Energy lost for 1000C | 33.91945 | kJ |  | Assumption [1]
Specific Heat of RE oxalates - calculated for cerium according to Kopp's Law - Reference [6]
Ce₂(C₂O₄)₃∙10H₂O | Specific heat of element |  | Reference | Mass of element in bastnaesite |  | Weighted specific heat |  | Molar heat capacity |  |  |  | 0.0392 | kJ/mol-K | 47.9982 | g/mol | http://encyclopedia.airliquide.com/Encyclopedia.asp?GasID=137
Cerium cp | 0.199 | J/(g K) | [7] @ 373K | 0.3868247 | g/mol | 0.07697812 | J/g-K
C | 0.918 | J/(g K) | [7] (@ 373K | 0.09947549 | g/mol | 0.0913185 | J/g-K | A | 30.03235 | B | 8.772972 | C | -3.988133 | D | 0.788313 | E | -0.741599 | temp | 1273 | K | cp | 35.90607 | J/mol-K | 1.122107 | J/g-K
O4 = 2O₂ | 1.027914 | J/(g K) | [5] | 0.2650217 | g/mol | 0.2724196 | J/g-K | A | 31.32234 | B | -20.23531 | C | 57.86644 | D | -36.50624 | E | -0.007374 | temp | 373 | K | cp | 29.87797 | J/mol-K | 0.9337217 | J/g-K | Reference [5]
10H2O 500-1273K | 2.326895 | J/(g K) | [5] | 0.2486781 | g/mol | 0.5786478 | J/g-K | A | 30.092 | B | 6.832514 | C | 6.793435 | D | -2.53448 | E | 0.082139 | temp | 1273 | K | cp | 44.62097 | J/mol-K | 2.47684 | J/g-K | Reference [5]
10H2O 293-500K | 4.253643 | J/(g K) | [5] | 0.2486781 | g/mol | 1.057788 | J/g-K | A | 30.092 | B | 6.832514 | C | 6.793435 | D | -2.53448 | E | 1.082139 | temp | 500 | K | cp | 39.21836175 | J/mol-K | 2.17695 | J/g-K
[8 empty] | A | -203.606 | B | 1523.29 | C | -3196.413 | D | 2474.455 | E | 3.855326 |  | 396.5 | K | cp | 76.63057 | J/mol-K | 4.253643 | J/g-K
|  |  |  | 724.4418 | g/mol |  |  | Enthalpy liquid at 1 atm | 7.55 | kJ/mol |  |  | Enthalpy steam at 1 atm | 48.201 | kJ/mol
[5 empty] | Estimated specific heat for >500K | 1.019364 | J/g-K
[5 empty] | Estimated specific heat for <500K | 1.498504 | J/g-K
Heat from 293-500 | 310.1903 | J/g or kJ/kg
Heat of vaporization | 2.256473 | kJ/g | 2256.473 | kJ/kg
Total energy to 500K | 2566.664 | kJ/kg
Energy to 1273K | 787.9684 | J/g or kJ/kg
Total energy to 1273 K (1000C) | 3354.632 | kJ/kg
Energy to 1173K | 686.032
Total energy to 1173 K (900C) | 3252.696 | kJ/kg
Total energy used for heatup and maintenance (900C) | 3283.154 | kJ/kg
Total energy used for heatup and maintenance (1000C) | 3388.552 | kJ/kg

## Conversions
Conversions
Conversion Factors |  |  |  | References
1 | Btu/hr-ft-F | 13.52518 | J/hr-m-K
1 | inch | 0.0254 | m
1 | kg | 1000 | g
1 | kJ | 1000 | J

## Assumptions
Assumptions
Assumption # | Description
1 | Assume that the reactor is a cube - 1m side length for a total of 6 m² surface area
2 | Assume all produced water from reaction is captured - this is somewhat location based as the Mountain Pass facility is expected to recylce as much water as possible. Alternatively, this water can simply be modeled as a water vapor emission to air.

## Chart
Process
Upstream Emissions Data
Key
Rare earth oxide formation: System Boundary
Precipitation of rare earth oxylates from aqueous rare earth chlorides and subsequent calcination to form rare earth oxides
Rare earth oxide
Rare earth chloride cconcentrate
Oxalic acid
Heat