## Info
NETL Life Cycle Inventory Data - Detailed Spreadsheet Documentation
DS Sheet Information
|  | Process Name: | Solid oxide fuel cell (SOFC) Manufacture
|  | Process Description: | Calculates energy and material inputs associated with manufacturing solid oxide fuel cells (SOFC), excluding upstream production of materials
|  | Files: | This unit process is composed of this document and the file, DF_Stage3_M_SOFC_Manufacture_2015.01.docx, which provides additional details regarding calculations, data quality, and references as relevant.
|  | Summary and Calculations Worksheets: | As shown below, this document contains 3 summary worksheets (Data Summary, Reference Source Info, and DQI) that have been formatted consistent with NETL standards. The remaining 'calculations' worksheets are workspaces used by NETL engineers during the production of this unit process. The 'calculations' worksheets are presented for the convenience of the reader, and have not been subjected to standardized formatting.
This data sheet is organized as follows:
|  | Worksheet | Description
| Summary | Data Summary | Summary of Calculations, Input and Output Flows, Reference Flow, and other information
|  | Parameter Scenarios | Parameters for various scenarios where the unit process is used
|  | Reference Source Info | Referenced citations; citations are referenced by number, listed at the top of the Reference Source Info sheet
|  | DQI | Data Quality Index
| Calculations | Energy Calculations | Calculates energy intensity of cells and stack size
|  | Material Calculations | Calculates material inputs per cell and scrap material
|  | Conversions | Unit Conversions
|  | Assumptions | Assumptions
|  | GaBi 6 Import | Data Summary page formatted for importation into the GaBi 6
Date Created:
2015-06-24
Point of Contact:
Timothy Skone (NETL), Timothy.Skone@NETL.DOE.GOV
Revision History:
Original/no revisions
How to Cite This Document:
This document should be cited as: NETL (2015). NETL Life Cycle Inventory Data – Unit Process: Solid oxide fuel cell (SOFC) Manufacture - Version 01. U.S. Department of Energy, National Energy Technology Laboratory. Retrieved [DATE] from www.netl.doe.gov/LCA
Additional Notes:
|  | For the calculations sheets, values |  | highlighted in yellow | are also pulled forward into the 'Data Summary' sheet
Bibliographic references & assumptions referenced by number; see 'Reference Source Info' & 'Assumptions' sheets for cross-reference.
Data Summary sheet color coding: white indicates data input by model engineer; blue indicates automatically calculated values
Abbreviations used throughout this DS: solid oxide fuel cell (SOFC); kilowatt-hour (kWh); watt (W); kilogram (kg); square centimeters (cm^2); solid oxide fuel cell (cell); block of solid oxide fuel cells (block), stack of solid oxide fuel cells (stack)
Disclaimer:
Template Version:
3.0
Neither the U.S. Department of Energy (DOE) National Energy Technology Laboratory (NETL) nor any person acting on behalf of these organizations:
A. Makes any warranty or representation, express or implied, with respect to the accuracy, completeness, or usefulness of the information contained in this document, or that the use of any information, apparatus, method, or process disclosed in this document may not infringe on privately owned rights; or
B. Assumes any liability with this report as to its use, or damages resulting from the use of any information, apparatus, method, or process disclosed in this document.
Reference herein to any specific commercial product, process, or service by trade name, trademark, manufacturer, or otherwise, does not necessarily constitute or imply its endorsement, recommendation, or favoring by NETL. The views and opinions of the authors expressed herein do not necessarily state or reflect those of NETL.

## Data Summary
NETL Life Cycle Inventory Data - Detailed Spreadsheet Documentation
Data Module Summary
Process Name: |  | Solid oxide fuel cell (SOFC) Manufacture
Reference Flow: |  | 1 | kW | of | fuel cell capacity | [5 empty] | DQI | 3,2,2,2,1 |  | (see DQI sheet for explanation)
Brief Description: |  | Calculates energy and material inputs associated with manufacturing solid oxide fuel cells (SOFC), excluding upstream production of materials
SECTION I: META DATA
Geographical Coverage: |  | USA |  |  | Goal and Scope:
Region |  |  |  |  | Reference Flow: 1 kW of fuel cell capacity
Year Data Best Represents: |  | 2000
Process Type: |  | Manufacturing Process (MP) |  |  | This unit process provides a summary of relevant input and output flows associated with the manufacture of planar solid oxide fuel cells (SOFC). Inputs include electricity and a variety of materials, especially ceramics and chromium alloy. Outputs include a unit of fuel cells with output capacity of 1 kW and scrap materials. Items required for balance of plant and are not included. A unit of fuel cells is left defined generally- a stack, portion of a stack, or multiple small stacks. This unit process does not include production of materials required, only energy and material input for the assembly process.
Process Scope: |  | Gate-to-Gate Process (GG)
Allocation Applied: |  | No
Completeness: |  | All Relevant Flows Captured
Flows Aggregated in Data Set: |  |  |  |  | Note: All inputs and outputs are normalized per the reference flow (e.g., per kW fuel cell capacity)
SECTION II: PARAMETERS
This section includes adjustable parameters, calculations needed to support adjustable parameters, and flow calculations based upon adjustable parameters.
| Parameter Name | Formula | Value | Min. Value | Max. Value | Unit | References | Comments
8 | en_input |  | 322.9 | 191 | 553 | kWh/kW | 1 | [kWh/kW] kilowatt-hour of electricity needed to build an SOFC unit with 1 kW capacity
5 | steel |  | 4.33 | 2.17 | 8.66 | kg/kW | 1 | [kg/kW] kilogram of stainless steel needed to build an SOFC unit with 1 kW capacity
8 | Cr_alloy |  | 9.853 | 6.54 | 16.11 | kg/kW | 1 | [kg/kW] kilogram of chrome alloy needed to build an SOFC unit with 1 kW capacity
10 | insulation |  | 1.3 | 0.6 | 2.4 | kg/kW | 1 | [kg/kW] kilogram of insulation needed to build an SOFC unit with 1 kW capacity
8 | Ni_oxide |  | 0.195 | 0.089 | 0.424 | kg/kW | 1 | [kg/kW] kilogram of nickel oxide needed to build an SOFC unit with 1 kW capacity
3 | LSM |  | 0.271 | 0.17 | 0.44 | kg/kW | 1 | [kg/kW] kilogram of Lanthanum Strontium Manganite (LSM) needed to build an SOFC unit with 1 kW capacity
3 | YSZ |  | 0.472 | 0.31 | 0.71 | kg/kW | 1 | [kg/kW] kilogram of Yttria-stabilized Zirconia (YSZ) needed to build an SOFC unit with 1 kW capacity
7 | binders |  | 0.353 | 0.21 | 0.57 | kg/kW | 1 | [kg/kW] kilogram of binders needed to build an SOFC unit with 1 kW capacity
8 | solvents |  | 0.75 | 0.26 | 2.31 | kg/kW | 1 | [kg/kW] kilogram of solvents needed to build an SOFC unit with 1 kW capacity
6 | copper |  | 0.12 | 0.12 | 0.12 | kg/kW | 1 | [kg/kW] kilogram of copper needed to build an SOFC unit with 1 kW capacity
13 | scrap_ceramic |  | 0.03 |  |  | unitless | 2 | [unitless] fraction of ceramic cell materials scrapped during manufacturing process
11 | scrap_metal |  | 0.005 |  |  | unitless | 2 | [unitless] fraction of metals scrapped during manufacturing process
14 | scrap_tot_mass | scrap_metal*metal+ceramic*scrap_ceramic | 0.171745 |  |  | kg/kW |  | [kg/kW] kilogram of material scrapped during manufacturing process to build an SOFC unit with 1 kW capacity
5 | metal | Cr_alloy + steel + copper | 14.303 |  |  | kg/kW |  | [kg/kW] kilogram of material required to make the metal parts of an SOFC unit with 1 kW capacity
7 | ceramic | insulation + Ni_oxide + LSM + YSZ + binders + solvents | 3.341 |  |  | kg/kW |  | [kg/kW] kilogram of material required to make the ceramic parts of an SOFC unit with 1 kW capacity
| End of List | <select this entire row, then insert new row>
SECTION III: INPUT FLOWS
This section includes all input flows considered for this unit process
| Parameter | Flow Name | Value | Units | Parameter | Unit | Total | Units per RF | Tracked | Origin | References | DQI | Comments
| en_input | Energy input [electricity] | 1 | kWh | 322.9 | kWh/kW | 322.9 | kWh | X | Literature | 1 | 1,1,2,2,1 | [Technosphere]
| Cr_alloy | Chrome alloy input [material] | 1 | kg | 9.853 | kg/kW | 9.853 | kg | X | Literature | 1 | 1,1,2,2,1 | [Technosphere]
| steel | steel input [material] | 1 | kg | 4.33 | kg/kW | 4.33 | kg | X | Literature | 1 | 1,1,2,2,1 | [Technosphere]
| insulation | insulation input [material] | 1 | kg | 1.3 | kg/kW | 1.3 | kg | X | Literature | 1 | 1,1,2,2,1 | [Technosphere]
| Ni_oxide | nickel oxide input [material] | 1 | kg | 0.195 | kg/kW | 0.195 | kg | X | Literature | 1 | 1,1,2,2,1 | [Technosphere]
| LSM | lanthanum strontium manganite input [material] | 1 | kg | 0.271 | kg/kW | 0.271 | kg | X | Literature | 1 | 1,1,2,2,1 | [Technosphere]
| YSZ | yttria-stabilized zirconia input [material] | 1 | kg | 0.472 | kg/kW | 0.472 | kg | X | Literature | 1 | 1,1,2,2,1 | [Technosphere]
| binders | binder input [material] | 1 | kg | 0.353 | kg/kW | 0.353 | kg | X | Literature | 1 | 1,1,2,2,1 | [Technosphere]
| solvents | solvent input [material] | 1 | kg | 0.75 | kg/kW | 0.75 | kg | X | Literature | 1 | 1,1,2,2,1 | [Technosphere]
| copper | copper input [material] | 1 | kg | 0.12 | kg/kW | 0.12 | kg | X | Literature | 1 | 1,1,2,2,1 | [Technosphere]
| End of List | <select this entire row, then insert new row> | Factor |  |  |  | Amount |  |  | <select from list>
SECTION IV: OUTPUT FLOWS
This section includes all output flows considered for this unit process
| Parameter | Flow Name | Value | Units | Parameter | Unit | Total | Units per RF | Tracked | Origin | References | DQI | Comments
|  | Fuel cells [material] | 1 |  | 1 |  | 1 | kW | X |  |  |  | Reference flow
| scrap_tot_mass | Scrapped materials [solid waste] | 1 | kg | 0.171745 | kg/kW | 0.171745 | kg | * |  | 2 | 3,2,1,1,1 | [Technosphere]
| End of List | <select this entire row, then insert new row> | Factor | [6 empty] | <select from list>
Detailed Spreadsheet Lists
| Process Type | Process Scope | Completeness |  |  | Origin |  | Tracked
| <select from list> | <select from list> | <select from list> |  |  | <select from list>
| Extraction Process (EP) | Cradle-to-Grave (End-of-Life) Process (CE) | All Flows Captured |  |  | Measured |  | X
| Manufacturing Process (MP) | Cradle-to-Gate Process (CG) | All Relevant Flows Captured |  |  | Calculated |  | *
| Installation Process (IP) | Gate-to-Gate Process (GG) | Individual Relevant Flows Captured |  |  | Literature
| Basic Process (BP) | Gate-to-Grave (End-of-Life) Process (GE) | Some Relevant Flows Not Captured |  |  | Estimated
| Energy Conversion (EC) |  | No Statement |  |  | No Statement
Transport Process (TP)
Recovery Process (RP)
Waste Treatment Process (WT)
Auxiliary Process (AP)

## Reference Source Info
Field Name
Number | 1 | 2 | 3 | 4 | 5 | 6 | 7 | 8 | 9
SourceType | Publication | Publication
Title | Energy and Carbon Payback Times for Solid Oxide Fuel Cell Based Domestic CHP | Manufacturing Cost Analysis of 1 kW and 5 kW Solid Oxide Fuel Cell (SOFC) for Auxiliary Power Applications
FirstAuthor | Iain Staffell | Batelle
AdditionalAuthors | Andrew Ingram, Kevin Kendall
Year | 2012 | 2014
Date |  | February 7
PlaceOfPublication
Publisher
PageNumbers | 2509-2523
Table or Figure Number
NameOfEditors
TitleOfAnthology
Journal | Journal of Hydrogen Energy
VolumeNo | 37
IssueNo
Docket Number
Copyright
Internet Address |  | http://energy.gov/sites/prod/files/2014/06/f16/fcto_battelle_cost_analysis_apu_feb2014.pdf
Internet Access Date |  | June 26, 2015
Data Type (Origin) | calculated | Calculated
Year Data Represents | 2011 | 2014
Geographical Representation
Representativeness | Industry standards as of 2011
BibliographicText | Staffell, Iain, Andrew Ingram and Kevin Kendall. 2011. Energy and Carbon Payback Times for Solid Oxide Fuel Cell Based Domestic CHP.Journal of Hydrogen Energy. Vol 37. pg 2509-2523 | Batelle, 2014. Manufacturing Cost Analysis of 1 kW and 5 kW Solid Oxide Fuel Cell (SOFC) for Auxiliary Power Application. http://energy.gov/sites/prod/files/2014/06/f16/fcto_battelle_cost_analysis_apu_feb2014.pdf (Accessed June 26, 2015)
Text/Description | Life cycle analysis of SOFCs with focus on manufacturing stage - used for energy and material calculations, especially table 5 | Scrap rates for ceramic materials and metals taken from this source
Reference Source Info Lists
Source Type
<select from list>
Undefined
Article
Chapters in Anthology
Separate Publication
Measurement on Site
Oral Communication
Personal Written Communication
Questionnaires

## DQI
Data Quality Index
DQI Determination
| Input/Output | Reference (see 'Reference Source Info' worksheet) | Source Reliability | Completeness | Temporal Correlation | Geographical Correlation | Technical Correlation | DQI | Recommendations | Determinations
| energy intensity, material inputs | 1 | 1 | 1 | 2 | 2 | 1 | 1,1,2,2,1 | Requirements met | OK
| scrap rates | 2 | 3 | 2 | 1 | 1 | 1 | 3,2,1,1,1 | Requirements met | OK
[7 empty] | 1 | 0,0,0,0,0 | Requirements met | OK
[8 empty] | 0,0,0,0,0 | Requirements met | OK
| Total | [6 empty] | 3,2,2,2,1
DQI Methodology
DQI Matrix (from NETL LCI&C Guideline Document, adapted from Weidema and Wenaes)
| Indicator | Score
|  | 1 | 2 | 3 | 4 | 5
| Source Reliability (for most applications, source quality guidelines only factor) | data verified based on measurements | data verified based on some assumptions and/or standard science and engineering calculations | data verified with many assumptions, or non-verified but from quality source | qualified estimate | non-qualified estimate
|  | source quality guidelines met |  | source quality guidelines not met
|  | data cross checks, greater than or equal to 3 quality sources | 2 or less data sources available for cross check, or data sources available that do not meet quality standards |  | no data available for cross check
| Completeness | representative data from a sufficient sample of sites over an adequate period of time | smaller number of site but an adequate period of time | sufficient number of sites but a less adequate period of time | smaller number of sites and shorter periods or incomplete data from an adequate number of sites or periods | representativeness unknown or incomplete data sets
| Temporal Correlation | less than three years of difference to year of study/current year | less than 6 years of difference | less than 10 years difference | less than 15 years difference | age of data unknown or more than 15 years difference
| Geographical Correlation | data from area under study | average data from larger area or specific data from a close area | data from area with similar production conditions | data from area with slightly similar production conditions | data from unknown area or area with very different production conditions
| Technological Correlation | data from technology, process or materials being studied | data from a different technology using the same process and/or materials |  | data on related process or material using the same technology | data or related process or material using a different technology
Indicator Descriptions
Source Reliability -- This indicator relates to the quality of the data source and the verification of the data collection methods used within the source.
Data Verification -- Source data that have been verified within error bounds by either the source author (with a high level of transparency) or the LCI modeler. Verification can be done by measurement, including on-site checking, recalculation, or mass or energy balance analysis. If the source data cannot be verified without making assumptions (i.e., not enough data are available to close the mass/energy balance), then the score should be a 2 or 3, depending on the number of assumptions. If no source data are available, a qualified estimate from an expert in the field should receive a score of 4, and an estimate from a non-expert should receive a score of 5. Mostly applicable to primary data.
Source Quality Guidelines -- The highest quality source should be
o From a peer reviewed journal or a government sponsored study. If the source is an LCA, it must meet ISO requirements.
o Publicly available either for free or at cost, or directly representative of the process of interest.
o Written/published by an unbiased party.
o An unbiased survey of experts or process locations.
When the source used for data is a reputable model that does not specifically meet the above criteria, it is the discretion of the modeler to determine the rank of the source. An example for justification would be if the data have been used in published reports that met the data quality standards.
Data Cross-Check -- The number of sources that verify the same data point or series, within reason. As a general benchmark, a high standard is greater than or equal to three data cross checks with quality approved sources. This typically refers to primary data, and if no other data sources are available, this can be omitted.
Completeness -- This indicator quantifies the statistical robustness of the source data. This ranking is based on how many data points were taken, how representative the sample is to the studied process, and whether the data were taken for an acceptable time period to even out normal process fluctuations. The following examples are given to help clarify this indicator.
Temporal Correlation -- This indicator represents how well the time period in which the data were collected corresponds with the year of the study. If the study is set to evaluate the use of a technology from 2000 to 2040, data from 1970 would not be very accurate. It is important when assigning this ranking to take notice of any discrepancies between the year the source was published and the year(s) the data were collected.
Geographical Correlation -- This indicator represents the appropriateness between the region of study and the source data region. This indicator becomes important when comparing data from different countries. For example, technological advances might reasonably be expected to develop differently in different countries, so efficiency and energy use might be very different. This is also important when looking at best management practices for carbon mitigation.
Technological Correlation -- This indicator embodies all other differences that may be present between the study goals and the data source. From the above example, using data for a type of biomass that is not being studied in the LCA should result in a lower technological representativeness ranking.
Steps for Applying DQM
1) Calculate score for each unit process (UP) input. If more than one reference source is used for one input, and the score is lower, consider both scores. If an indicator does not relate to a specific source, assume N/A. If all emissions come from one source, only one score is needed
- when a score is determined for a particular reference source, add to 'Reference Source Info' for future use
2) From the reference scores, determine the data quality indicator (DQI) for the unit process inputs for commissioning/decommissioning operations (when applicable)*
- the scores are not additive, rather, the lowest score for an indicator of a particular data input is the lowest score for the UP
3) Significant inputs of low quality unit processes (DQI mostly 3-5) should be varied to the minimum and maximum values or 95 percent confidence interval of the uncertainty range.
- check significance first. If the input is not significant by a long shot (or with the maximum possible value), it is not necessary to include in the UP
4) If the change in the final result from a single unit process is greater than a threshold value, for example, 0.1 g CO2e/MJ, then the processes should be flagged for possible additional data quality refinement
- for example, if emissions from the total steel inputs are found to be significant during sensitivity, the DQI will be performed on the steel profile. If this is not possible (because data are not transparent/purchased), it will be listed as a future recommendation
- if, however, the steel inputs are significant due to a large amount of steel needed for a particular process, then the DQI on that input should be performed and the data refined if needed
5) If the UP input is significant (with or without sensitivity), but no data refinement is possible, this is listed as a data limitation and noted in the report
* For NETL LCI&C studies, because data quality for construction is typically low, sensitivity on those inputs is already performed and the DQI does not need to be calculated. If sensitivity is not performed on construction, or sensitivity shows that a particular input is significant, then the DQI will be performed

## Energy Calculations
Calculations
Calculations | [Yellow-highlight cells are carried to data summary] | [6 empty] | References
Subheader as Needed
Flow | Value |  |  | Units | Notes | Assumptions
| Expected | Low | High
manufacturing energy intensity | 322.9 | 191 | 553 | kWh/kW | Expected from Table 7 in SI, Low and High From Table 5 | 1 |  | 1 | Reference [1]:

## Material Calculations
Calculations
Calculations | [Yellow-highlight cells are carried to data summary] | [6 empty] | References
Subheader as Needed
Flow | Value |  |  | Units | Notes | Assumptions
| Expected | Low | High
Stainless steels | 4.33 | 2.17 | 8.66 | kg/kW | Expected from Table 7 in SI, Low and High From Table 5 | 3 |  | 1 | Reference [1]:
Chromium (Cr) alloy | 9.853 | 6.54 | 16.11 | kg/kW | Expected from Table 7 in SI, Low and High From Table 6 | 3 |  | 1
Insulation | 1.3 | 0.6 | 2.4 | kg/kW | Expected from Table 7 in SI, Low and High From Table 7 | 3 |  | 1
Nickel Oxide | 0.195 | 0.089 | 0.424 | kg/kW | Expected from Table 7 in SI, Low and High From Table 8 | 3 |  | 1
Lanthanum Strontium Manganite (LSM) | 0.271 | 0.17 | 0.44 | kg/kW | Expected from Table 7 in SI, Low and High From Table 9 | 3 |  | 1
Yttria-stabilized Zirconia (YSZ) | 0.472 | 0.31 | 0.71 | kg/kW | Expected from Table 7 in SI, Low and High From Table 10 | 3 |  | 1
Binders | 0.353 | 0.21 | 0.57 | kg/kW | Expected from Table 7 in SI, Low and High From Table 11 | 3 |  | 1
Solvents | 0.75 | 0.26 | 2.31 | kg/kW | Expected from Table 7 in SI, Low and High From Table 12 | 3 |  | 1
Copper | 0.12 | 0.12 | 0.12 | kg/kW | Expected from Table 7 in SI, Low and High From Table 13 | 3
scrap rate, ceramic, fraction | 0.03 | 0.03 | 0.03 | unitless | 3% scrap rate for ceramic |  |  | 2
scrap rate, metal, fraction | 0.005 | 0.005 | 0.005 | unitless | 0.5% scrap rate for metal |  |  | 2
scrap total | 0.171745 | 0.09332 | 0.33007 | kg/cell
Reference [1]:
Table 7, Supplementary Information
[11 empty] | Fuel Cells Scotland | Sulzer Hexis | Siemens | Merged inventory
[12 empty] | [1, 2] | [3-5]
Cells:
[10 empty] | Yttria stabilised zirconia (YSZ) | 314 | 4030 | 709 | 472 | g
[10 empty] | Nickel oxide | 23 | 128 | 52 | 54 | g
[10 empty] | Lanthanum strontium manganite (LSM) | 52 | 117 | 118 | 90 | g
[10 empty] | Electricity for sintering | 288 | 7.7 | 375 | 314 | kWh
[10 empty] | Electricity for other processes | 4.2 | 1.9 | 0.6 | 1.7 | kWh
Interconnects:
[10 empty] | Stainless steel | 6021 | - | - |  | g
[10 empty] | Chromium alloy (95% Cr,4% Fe,1% YSZ) | - | 14300 | 11108 | 9853 | g
[10 empty] | .. of which chromium | 1018 | 13585 | 10553 | 9360 | g
[10 empty] | Nickel oxide | 141 | - | - | 141 | g
[10 empty] | LSM | 92 | - | 1358 | 181 | g
[10 empty] | Electricity | 12 | 0.1 | 140.4 | 5.5 | kWh
Binders and solvents:
[10 empty] | Total mass of binders | 251 | 570 | 308 | 353 | g
[10 empty] | .. of which PVB | - | 210 | 33 | 177 | g
[10 empty] | .. of which PEG 200 | - | 190 | 33 | 177 | g
[10 empty] | .. of which Dimethyl terephthalate | - | 170 | - | - | g
[10 empty] | Ethanol | - | 750 | - | 750 | g
[10 empty] | Trichloroethylene | - | 1570 | - | - | g
Other structural components:
[10 empty] | Stainless steel 304 | 4330 | - | - | 4330 | g
[10 empty] | Copper | 120 | - | - | 120 | g | ?
[10 empty] | Nickel | - | - | 492 | - | g
[10 empty] | Aluminium oxide | - | - | 338 | - | g
[10 empty] | Magnesium oxide | - | - | 38 | - | g
[10 empty] | Silicone rubber | 100 | - | - | 100 | g
[10 empty] | Microporous insulation | 1200 | - | - | 1200 | g
[10 empty] | Electricity | 1.3 | - | 11.5 | 1.7 | kWh
17644
322.9

## Conversions
Conversions
Conversion Factors |  |  |  | References
1 | kW | 1000 | W

## Assumptions
Assumptions
Assumption # | Description
1 | Not including equipment needed for balance of plant
2 | Manufacturing energy intensity is the same for different cell sizes of the same type
3 | Includes scrap rates

## Chart
Process
Upstream Emissions Data
Key
Fuel cells
Scrapped materials [solid waste]
Solid oxide fuel cell (SOFC) Manufacture: System Boundary
Calculates energy and material inputs associated with manufacturing solid oxide fuel cells (SOFC), excluding upstream production of materials
Electricity
Chrome alloy
steel
insulation
nickel oxide
lanthanum strontium manganite input [material]
yttria-stabilized zirconia input
binder input
solvent input
copper input

## GaBi 6 Import
GaBi 6
Processes\NETL Power\Power 2012\Saline Aquifer |  | Database | NETL Comp DB with TAR Models Loaded 07132012 - Loaded 10052012 [C:\Users\558108\Documents\GaBi\DB\Converted DBs to GaBi 5.0 Format\NETL Comp DB with TAR Models Loaded 07132012 - Loaded 10052012.GabiDB]
Name |  | Solid oxide fuel cell (SOFC) Manufacture |  | u-so - Unit process, single operation | 2016-02-17 15:03
Documentation
Process information
Key information
Treatment, standards, routes
Mix and location types
Further quantitative specifications
Synonyms
Complementing processes
Statistical classification
General comment
Calculates energy and material inputs associated with manufacturing solid oxide fuel cells (SOFC), excluding upstream production of materials
This unit process provides a summary of relevant input and output flows associated with the manufacture of planar solid oxide fuel cells (SOFC). Inputs include electricity and a variety of materials, especially ceramics and chromium alloy. Outputs include a unit of fuel cells with output capacity of 1 kW and scrap materials. Items required for balance of plant and are not included. A unit of fuel cells is left defined generally- a stack, portion of a stack, or multiple small stacks. This unit process does not include production of materials required, only energy and material input for the assembly process. The reference flow of this unit process is: 1 kW of fuel cell capacity
Quantitative reference
Type of quantitative reference | Reference flow(s)
Reference flow(s)
Functional unit, production period, or other parameter
Time representativeness
Reference year | 2000 | Data set valid until | 0
Time representativeness
Geography
Meridian
Latitude
Geographical representativeness
USA
Technological representativeness
Technology description including background system
Included data sets
Technical purpose of product or process
Pictogramme of technology | No image
Flow diagram(s) or picture(s)
Mathematical model
Model description
Modelling and validation
LCI method and allocation
LCI method principle
Deviation from LCI method principle/explanations
Manufacturing Process (MP)
Gate-to-Gate Process (GG)
LCI method approaches
Deviations from LCI method approaches/explanations
Modeling constants
Deviation from Modeling constants / explanations
LCA methodology report
Data sources and handling
Data cut-off and completeness principles
Deviation from data cut-off and completeness principles / explanations
Data selection and combination principles
Deviation from data selection and combination principles / explanations
Data treatment and extrapolations principles
Deviation from data treatment and extrapolations principles / explanations
Data handling report
Data source(s) used for this data set
Percentage supply or production covered | 0% | Annual supply or production volume
Sampling procedure
Data collection period
Uncertainty adjustments
Use advice for data set
Completeness
Supported impact assessment methods
Validation
Review
Compliance declarations
Compliance system | Overall compliance | Nomenclature and hierarchy compliance | Methodological compliance | Review compliance | Documentation compliance
Administrative information
Commissioner and goal
Commissioner of data set
Project
Intended applications
Dataset generator/modeller
Dataset generator/modeller
Data entry by
Data entry by
Converted dataset from
Official approval of data set by producer/operator
Publication and ownership
Workflow and publication status | Working draft
Unchanged republication of
Registration authority
Registration number
Entities or persons with exclusive access to this data set
Copyright | No
License type | Free of charge for all users and uses
Access and use restrictions
Owner of the data set
Parameter
Parameter | Formula | Value | Minimum | Maximum | Standard deviation | Comment, units, defaults
en_input |  | 322.9 | 191 | 553 | 0% | [kWh/kW] kilowatt-hour of electricity needed to build an SOFC unit with 1 kW capacity
steel |  | 4.33 | 2.17 | 8.66 | 0% | [kg/kW] kilogram of chrome alloy needed to build an SOFC unit with 1 kW capacity
Cr_alloy |  | 9.853 | 6.54 | 16.11 | 0% | [kg/kW] kilogram of stainless steel needed to build an SOFC unit with 1 kW capacity
insulation |  | 1.3 | 0.6 | 2.4 | 0% | [kg/kW] kilogram of insulation needed to build an SOFC unit with 1 kW capacity
Ni_oxide |  | 0.195 | 0.089 | 0.424 | 0% | [kg/kW] kilogram of nickel oxide needed to build an SOFC unit with 1 kW capacity
LSM |  | 0.271 | 0.17 | 0.44 | 0% | [kg/kW] kilogram of Lanthanum Strontium Manganite (LSM) needed to build an SOFC unit with 1 kW capacity
YSZ |  | 0.472 | 0.31 | 0.71 | 0% | [kg/kW] kilogram of Yttria-stabilized Zirconia (YSZ) needed to build an SOFC unit with 1 kW capacity
binders |  | 0.353 | 0.21 | 0.57 | 0% | [kg/kW] kilogram of binders needed to build an SOFC unit with 1 kW capacity
solvents |  | 0.75 | 0.26 | 2.31 | 0% | [kg/kW] kilogram of solvents needed to build an SOFC unit with 1 kW capacity
copper |  | 0.12 | 0.12 | 0.12 | 0% | [kg/kW] kilogram of ZrO2(Y2O3) needed to build an SOFC unit with 1 kW capacity
scrap_ceramic |  | 0.03 |  |  | 0% | [unitless] fraction of ceramic cell materials scrapped during manufacturing process
scrap_metal |  | 0.005 |  |  | 0% | [unitless] fraction of metals scrapped during manufacturing process
scrap_tot_mass | stk_ceramic*scrap_ceramic + stk_Cr_alloy*scrap_metal | 0.171745 |  |  | 0% | [kg/kW] kilogram of material scrapped during manufacturing process to build an SOFC unit with 1 kW capacity
metal | Cr_alloy + steel + copper | 14.303 |  |  | 0% | [kg/kW] kilogram of material required to make the metal parts of an SOFC unit with 1 kW capacity
ceramic | insulation + Ni_oxide + LSM + YSZ + binders + solvents | 3.341 |  |  | 0% | [kg/kW] kilogram of material required to make the ceramic parts of an SOFC unit with 1 kW capacity
Completeness | All Relevant Flows Captured
Inputs
Parameter | Flow | Quantity | Amount | Factor | Unit | Tracked flows | Standard deviation | Origin | Comment
en_input | Energy input [electricity] |  | 322.9 | 1 | kWh | X | 0% | Literature | [Technosphere]
Cr_alloy | Chrome alloy input [material] |  | 9.853 | 1 | kg | X | 0% | Literature | [Technosphere]
steel | steel input [material] |  | 4.33 | 1 | kg | X | 0% | Literature | [Technosphere]
insulation | insulation input [material] |  | 1.3 | 1 | kg | X | 0% | Literature | [Technosphere]
Ni_oxide | nickel oxide input [material] |  | 0.195 | 1 | kg | X | 0% | Literature | [Technosphere]
LSM | lanthanum strontium manganite input [material] |  | 0.271 | 1 | kg | X | 0% | Literature | [Technosphere]
YSZ | yttria-stabilized zirconia input [material] |  | 0.472 | 1 | kg | X | 0% | Literature | [Technosphere]
binders | binder input [material] |  | 0.353 | 1 | kg | X | 0% | Literature | [Technosphere]
solvents | solvent input [material] |  | 0.75 | 1 | kg | X | 0% | Literature | [Technosphere]
copper | copper input [material] |  | 0.12 | 1 | kg | X | 0% | Literature | [Technosphere]
Outputs
Parameter | Flow | Quantity | Amount | Factor | Unit | Tracked flows | Standard deviation | Origin | Comment
| Fuel cells [material] |  | 1 | 1 |  | X | 0% |  | Reference flow
scrap_tot_mass | Scrapped materials [solid waste] |  | 0.171745 | 1 | kg | * | 0% |  | [Technosphere]
Comment
Flow costs
Parameter | Flow | Inputs/Outputs | Amount | Price | Unit | Overhead ratio | Cost | Unit
Machine costs
Parameter | Machine | Cycle time | Unit | Direct cost per hour | Unit | Overhead ratio | Cost | Unit
Personnel costs
Parameter | Employees | Cycle time | Unit | Hourly wage | Unit | Overhead ratio | Cost | Unit
LCWE
Alias/factor | 1
Reference year | 2012
Completeness | No statement
Comment
Qualified working time (QWT): Defaults
Flow | Quantity | internal | Unit | Standard deviation | Origin | external | Unit | Standard deviation | Origin
GQL A | Working time (LCWE) | 0 | Seconds worked | 0% | (No statement) | 0 | Seconds worked | 0% | (No statement)
GQL B | Working time (LCWE) | 0 | Seconds worked | 0% | (No statement) | 0 | Seconds worked | 0% | (No statement)
GQL C | Working time (LCWE) | 0 | Seconds worked | 0% | (No statement) | 0 | Seconds worked | 0% | (No statement)
GQL D | Working time (LCWE) | 0 | Seconds worked | 0% | (No statement) | 0 | Seconds worked | 0% | (No statement)
GQL E | Working time (LCWE) | 0 | Seconds worked | 0% | (No statement) | 0 | Seconds worked | 0% | (No statement)
Health and Safety (HSWT): Defaults
Flow | Quantity | internal | Unit | Standard deviation | Origin | external | Unit | Standard deviation | Origin
Lethal accidents | Number (LCWE) | 0 | Cases | 0% | (No statement) | 0 | Cases | 0% | (No statement)
Serious non-lethal accidents | Number (LCWE) | 0 | Cases | 0% | (No statement) | 0 | Cases | 0% | (No statement)
Unhealthy labour conditions | Working time (LCWE) | 0 | Seconds worked | 0% | (No statement) | 0 | Seconds worked | 0% | (No statement)
Humanity of working conditions (HWT): Defaults
Flow | Quantity | internal | Unit | Standard deviation | Origin | external | Unit | Standard deviation | Origin
Actual women employment | Working time (LCWE) | 0 | Seconds worked | 0% | (No statement) | 0 | Seconds worked | 0% | (No statement)
Child labour | Working time (LCWE) | 0 | Seconds worked | 0% | (No statement) | 0 | Seconds worked | 0% | (No statement)
Discrimination in job access | Working time (LCWE) | 0 | Seconds worked | 0% | (No statement) | 0 | Seconds worked | 0% | (No statement)
Forced labour | Working time (LCWE) | 0 | Seconds worked | 0% | (No statement) | 0 | Seconds worked | 0% | (No statement)
Hazardous child labour | Working time (LCWE) | 0 | Seconds worked | 0% | (No statement) | 0 | Seconds worked | 0% | (No statement)
No collective bargaining | Working time (LCWE) | 0 | Seconds worked | 0% | (No statement) | 0 | Seconds worked | 0% | (No statement)
No right to organise | Working time (LCWE) | 0 | Seconds worked | 0% | (No statement) | 0 | Seconds worked | 0% | (No statement)
Unequal remuneration | Working time (LCWE) | 0 | Seconds worked | 0% | (No statement) | 0 | Seconds worked | 0% | (No statement)