## Info
NETL Life Cycle Inventory Data - Detailed Spreadsheet Documentation
DS Sheet Information
|  | Process Name: | Rare earths solvent extraction
|  | Process Description: | Separation of rare earth chlorides using di-(2-ethylhexyl)-phosphoric acid and mixer-settlers
|  | Files: | This unit process is composed of this document and the file, DF_Stage1_O_rare_earth_solvent_extraction_2014.01.docx, which provides additional details regarding calculations, data quality, and references as relevant.
|  | Summary and Calculations Worksheets: | As shown below, this document contains 3 summary worksheets (Data Summary, Reference Source Info, and DQI) that have been formatted consistent with NETL standards. The remaining 'calculations' worksheets are workspaces used by NETL engineers during the production of this unit process. The 'calculations' worksheets are presented for the convenience of the reader, and have not been subjected to standardized formatting.
This data sheet is organized as follows:
|  | Worksheet | Description
| Summary | Data Summary | Summary of Calculations, Input and Output Flows, Reference Flow, and other information
|  | Parameter Scenarios | Parameters for various scenarios where the unit process is used
|  | Reference Source Info | Referenced citations; citations are referenced by number, listed at the top of the Reference Source Info sheet
|  | DQI | Data Quality Index
| Calculations | Name | Description
|  | Name | Description/Delete Row if Unused
|  | Name | Description/Delete Row if Unused
|  | Name | Description/Delete Row if Unused
|  | Conversions | Unit Conversions
|  | Assumptions | Assumptions
|  | GaBi 5 Import | Data Summary page formatted for importation into the GaBi 5
Date Created:
2014-01-24
Point of Contact:
Timothy Skone (NETL), Timothy.Skone@NETL.DOE.GOV
Revision History:
Original/no revisions
How to Cite This Document:
This document should be cited as: NETL (2014). NETL Life Cycle Inventory Data – Unit Process: Rare earths solvent extraction. U.S. Department of Energy, National Energy Technology Laboratory. Last Updated: January 2014 (version 01). www.netl.doe.gov/LCA (http://www.netl.doe.gov/LCA)
Additional Notes:
|  | For the calculations sheets, values |  | highlighted in yellow | are also pulled forward into the 'Data Summary' sheet
Bibliographic references & assumptions referenced by number; see 'Reference Source Info' & 'Assumptions' sheets for cross-reference.
Data Summary sheet color coding: white indicates data input by model engineer; blue indicates automatically calculated values
Abbreviations used throughout this DS: INSERT AS RELEVANT
Disclaimer:
Template Version:
3.0
Neither the U.S. Department of Energy (DOE) National Energy Technology Laboratory (NETL) nor any person acting on behalf of these organizations:
A. Makes any warranty or representation, express or implied, with respect to the accuracy, completeness, or usefulness of the information contained in this document, or that the use of any information, apparatus, method, or process disclosed in this document may not infringe on privately owned rights; or
B. Assumes any liability with this report as to its use, or damages resulting from the use of any information, apparatus, method, or process disclosed in this document.
Reference herein to any specific commercial product, process, or service by trade name, trademark, manufacturer, or otherwise, does not necessarily constitute or imply its endorsement, recommendation, or favoring by NETL. The views and opinions of the authors expressed herein do not necessarily state or reflect those of NETL.

## Data Summary
NETL Life Cycle Inventory Data - Detailed Spreadsheet Documentation
Data Module Summary
Process Name: |  | Rare earths solvent extraction
Reference Flow: |  | 1 | kg | of | rare earth chloride concentrate input | [5 empty] | DQI | 3,2,3,0,1 | (see DQI sheet for explanation)
Brief Description: |  | Separation of rare earth chlorides using di-(2-ethylhexyl)-phosphoric acid and mixer-settlers
SECTION I: META DATA
Geographical Coverage: |  | N/A |  |  | Goal and Scope:
Region |  | N/A |  |  | Reference Flow: 1 kg of rare earth chloride concentrate input
Year Data Best Represents: |  | N/A
Process Type: |  | Manufacturing Process (MP) |  |  | This unit process provides a summary of relevant input and output flows associated with separating a single rare earth chloride from a mix of rare earth chloride hydrates. The material and energy requirements are calculated to target a specific rare earth chloride rather than the requirements for processing the whole stream with 15 co-products, thus acting as a form of allocation.
Process Scope: |  | Gate-to-Gate Process (GG)
Allocation Applied: |  | Yes
Completeness: |  | Individual Relevant Flows Captured
Flows Aggregated in Data Set: |  |  |  |  | Note: All inputs and outputs are normalized per the reference flow (e.g., per kg of rare earth chloride concentrate input)
SECTION II: PARAMETERS
This section includes adjustable parameters, calculations needed to support adjustable parameters, and flow calculations based upon adjustable parameters.
| Parameter Name | Formula | Value | Min. Value | Max. Value | Unit | References | Comments
12 | motor_factor |  | 0.03374579 | 0.02899736 | 0.03849422 | Wh/l | 1 | [Wh/l] Motor electricity for each mixer settler stage
14 | man_ext_stages |  | 10 |  |  |  |  | [stages] Number of extraction stages - manual
12 | scrub_stages |  | 14 |  |  |  | 2 | [stages] Number of scrubbing stages
12 | strip_stages |  | 10 |  |  |  | 2 | [stages] Number of stripping stages
13 | recovery_rate |  | 0.96 |  |  | kg/kg | 6 | [kg/kg] kg of rare earth chloride recovered per kg rare earth chloride input
12 | solvent_loss |  | 1.222751e-06 |  |  | kg/stage | 4 | [kg/kg] kg of solvent lost for each mixer settler stage
7 | a_coeff |  | 6.416399 |  |  |  |  | [dimensionless] coeffieicnt 'a' for extraction stage calculation (y=ax^b+c)
7 | b_coeff |  | -0.3116273 |  |  |  |  | [dimensionless] coeffieicnt 'b' for extraction stage calculation (y=ax^b+c)
7 | c_coeff |  | 0.77 |  |  |  |  | [dimensionless] coeffieicnt 'c' for extraction stage calculation (y=ax^b+c)
11 | Y_Er_factor |  | 1.4 |  |  |  | 8 | [dimensionless] separation factor between Y and Er for DEHPA-Cl3 system
11 | Ho_Y_factor |  | 2 |  |  |  | 8 | [dimensionless] separation factor between Y and Ho for DEHPA-Cl3 system
12 | La_Ce_factor |  | 2.14 |  |  |  | 9 | [dimensionless] separation factor between La and Ce for DEHPA-Cl3 system
12 | Ce_Pr_factor |  | 1.07 |  |  |  | 9 | [dimensionless] separation factor between Ce and Pr for DEHPA-Cl3 system
12 | Pr_Nd_factor |  | 1.06 |  |  |  | 9 | [dimensionless] separation factor between Pr and Nd for DEHPA-Cl3 system
12 | Nd_Sm_factor |  | 4.86 |  |  |  | 9 | [dimensionless] separation factor between Nd and Sm for DEHPA-Cl3 system
12 | Sm_Eu_factor |  | 2.23 |  |  |  | 9 | [dimensionless] separation factor between Sm and Eu for DEHPA-Cl3 system
12 | Eu_Gd_factor |  | 1.69 |  |  |  | 9 | [dimensionless] separation factor between Eu and Gd for DEHPA-Cl3 system
12 | Gd_Tb_factor |  | 1.6 |  |  |  | 9 | [dimensionless] separation factor between Gd and Tb for DEHPA-Cl3 system
12 | Tb_Dy_factor |  | 1.42 |  |  |  | 9 | [dimensionless] separation factor between Tb and Dy for DEHPA-Cl3 system
12 | Dy_Ho_factor |  | 1.24 |  |  |  | 9 | [dimensionless] separation factor between Dy and Ho for DEHPA-Cl3 system
12 | Ho_Er_factor |  | 1.7 |  |  |  | 9 | [dimensionless] separation factor between Ho and Er for DEHPA-Cl3 system
12 | Er_Tm_factor |  | 1.5 |  |  |  | 9 | [dimensionless] separation factor between Er and Tm for DEHPA-Cl3 system
12 | Tm_Yb_factor |  | 1.3 |  |  |  | 9 | [dimensionless] separation factor between Tm and Yb for DEHPA-Cl3 system
12 | Yb_Ho_factor |  | 1.03 |  |  |  | 9 | [dimensionless] separation factor between Yb and Lu for DEHPA-Cl3 system
14 | auto_ext_stage |  | 1 | 0 | 1 |  |  | [binary] Automatically calculate number of extraction stages
13 | Ce_ext_stages | Ce_out*(a_coeff*((La_Ce_factor-1)^b_coeff+(Ce_Pr_factor-1)^b_coeff)+2*c_coeff) | 22.39538 |  |  |  | 2,9 | [dimensionless] Number of stages to separate Ce from La and Pr (auto calc)
13 | La_ext_stages | Lu_out*(a_coeff*((La_Ce_factor-1)^b_coeff)+1*c_coeff) | 0 |  |  |  | 2,9 | [dimensionless] Number of stages to separate La from Y and Ce (auto calc)
13 | Pr_ext_stages | Pr_out*(a_coeff*((Ce_Pr_factor-1)^b_coeff+(Pr_Nd_factor-1)^b_coeff)+2*c_coeff) | 0 |  |  |  | 2,9 | [dimensionless] Number of stages to separate Pr from Ce and Nd (auto calc)
13 | Nd_ext_stages | Nd_out*(a_coeff*((Pr_Nd_factor-1)^b_coeff+(Nd_Sm_factor-1)^b_coeff)+2*c_coeff) | 0 |  |  |  | 2,9 | [dimensionless] Number of stages to separate Nd from Pr and Sm (auto calc)
13 | Sm_ext_stages | Sm_out*(a_coeff*((Nd_Sm_factor-1)^b_coeff+(Sm_Eu_factor-1)^b_coeff)+2*c_coeff) | 0 |  |  |  | 2,9 | [dimensionless] Number of stages to separate Sm from Nd and Eu (auto calc)
13 | Eu_ext_stages | Eu_out*(a_coeff*((Sm_Eu_factor-1)^b_coeff+(Eu_Gd_factor-1)^b_coeff)+2*c_coeff) | 0 |  |  |  | 2,9 | [dimensionless] Number of stages to separate Eu from Sm and Gd (auto calc)
13 | Gd_ext_stages | Gd_out*(a_coeff*((Eu_Gd_factor-1)^b_coeff+(Gd_Tb_factor-1)^b_coeff)+2*c_coeff) | 0 |  |  |  | 2,9 | [dimensionless] Number of stages to separate Gd from Eu and Tb (auto calc)
13 | Tb_ext_stages | Tb_out*(a_coeff*((Gd_Tb_factor-1)^b_coeff+(Tb_Dy_factor-1)^b_coeff)+2*c_coeff) | 0 |  |  |  | 2,9 | [dimensionless] Number of stages to separate Tb from Gd and Dy (auto calc)
13 | Dy_ext_stages | Dy_out*(a_coeff*((Tb_Dy_factor-1)^b_coeff+(Dy_Ho_factor-1)^b_coeff)+2*c_coeff) | 0 |  |  |  | 2,9 | [dimensionless] Number of stages to separate Dy from Tb and Ho (auto calc)
13 | Ho_ext_stages | Ho_out*(a_coeff*((Dy_Ho_factor-1)^b_coeff+(Ho_Y_factor-1)^b_coeff)+2*c_coeff) | 0 |  |  |  | 2,9 | [dimensionless] Number of stages to separate Ho from Dy and Er (auto calc)
13 | Er_ext_stages | Er_out*(a_coeff*((Y_Er_factor-1)^b_coeff+(Er_Tm_factor-1)^b_coeff)+2*c_coeff) | 0 |  |  |  | 2,9 | [dimensionless] Number of stages to separate Er from Ho and Tm (auto calc)
13 | Tm_ext_stages | Tm_out*(a_coeff*((Er_Tm_factor-1)^b_coeff+(Tm_Yb_factor-1)^b_coeff)+2*c_coeff) | 0 |  |  |  | 2,9 | [dimensionless] Number of stages to separate Tm from Er and Yb (auto calc)
13 | Yb_ext_stages | Yb_out*(a_coeff*((Tm_Yb_factor-1)^b_coeff+(Yb_Ho_factor-1)^b_coeff)+2*c_coeff) | 0 |  |  |  | 2,9 | [dimensionless] Number of stages to separate Yb from Tm and Lu (auto calc)
13 | Lu_ext_stages | Lu_out*(a_coeff*((Yb_Ho_factor-1)^b_coeff)+1*c_coeff) | 0 |  |  |  | 2,9 | [dimensionless] Number of stages to separate Lu from Yb and lower (auto calc)
12 | Y_ext_stages | Y_out*(a_coeff*((Y_Er_factor-1)^b_coeff+(Ho_Y_factor-1)^b_coeff)+2*c_coeff) | 0 |  |  |  | 2,8 | [dimensionless] Number of stages to separate Y from La and higher (auto calc)
14 | extract_stages | ROUND(auto_ext_stage*(Ce_ext_stages+La_ext_stages+Pr_ext_stages+Nd_ext_stages+Sm_ext_stages+Eu_ext_stages+Gd_ext_stages+Tb_ext_stages+Dy_ext_stages+Ho_ext_stages+Er_ext_stages+Tm_ext_stages+Yb_ext_stages+Lu_ext_stages+Y_ext_stages);0)+(1-auto_ext_stage)*man_ext_stages | 22 |  |  |  | 2,8,9 | [dimensionless] Number of extraction stages (auto calc)
12 | total_stages | extract_stages+scrub_stages+strip_stages | 46 |  |  |  | 2,8,9 | [dimensionless] Total number of mixer settler stages to extract a single rare earthy chloride
10 | mixer_elec | total_stages*motor_factor*water_in | 1.22144 |  |  | Wh | 1,2,8,9 | [Wh/kg] Total mixer electricity per kg of rare earth chloride concentrate input (assumes same volume of fluid for all stages)
6 | Ce_out |  | 1 | 0 | 1 |  |  | [binary] Selects Ce chloride hexahydrate as output for the process
6 | La_out |  | 0 | 0 | 1 |  |  | [binary] Selects La chloride hexahydrate as output for the process
6 | Pr_out |  | 0 | 0 | 1 |  |  | [binary] Selects Pr chloride hexahydrate as output for the process
6 | Nd_out |  | 0 | 0 | 1 |  |  | [binary] Selects Nd chloride hexahydrate as output for the process
6 | Sm_out |  | 0 | 0 | 1 |  |  | [binary] Selects Sm chloride hexahydrate as output for the process
6 | Eu_out |  | 0 | 0 | 1 |  |  | [binary] Selects Eu chloride hexahydrate as output for the process
6 | Gd_out |  | 0 | 0 | 1 |  |  | [binary] Selects Gd chloride hexahydrate as output for the process
6 | Tb_out |  | 0 | 0 | 1 |  |  | [binary] Selects Tb chloride hexahydrate as output for the process
6 | Dy_out |  | 0 | 0 | 1 |  |  | [binary] Selects Dy chloride hexahydrate as output for the process
6 | Ho_out |  | 0 | 0 | 1 |  |  | [binary] Selects Ho chloride hexahydrate as output for the process
6 | Er_out |  | 0 | 0 | 1 |  |  | [binary] Selects Er chloride hexahydrate as output for the process
6 | Tm_out |  | 0 | 0 | 1 |  |  | [binary] Selects Tm chloride hexahydrate as output for the process
6 | Yb_out |  | 0 | 0 | 1 |  |  | [binary] Selects Yb chloride hexahydrate as output for the process
6 | Lu_out |  | 0 | 0 | 1 |  |  | [binary] Selects Lu chloride hexahydrate as output for the process
5 | Y_out |  | 0 | 0 | 1 |  |  | [binary] Selects Y chloride hexahydrate as output for the process
7 | Ce_conc |  | 0.4807367 |  |  | kg/kg | 2 | [kg/kg] mass of Ce chloride hexahydrate per kg of rare earth chloride concentrate input
7 | La_conc |  | 0.3422658 |  |  | kg/kg | 2 | [kg/kg] mass of La chloride hexahydrate per kg of rare earth chloride concentrate input
7 | Pr_conc |  | 0.04305672 |  |  | kg/kg | 2 | [kg/kg] mass of Pr chloride hexahydrate per kg of rare earth chloride concentrate input
7 | Nd_conc |  | 0.1215956 |  |  | kg/kg | 2 | [kg/kg] mass of Nd chloride hexahydrate per kg of rare earth chloride concentrate input
7 | Sm_conc |  | 0.007845958 |  |  | kg/kg | 2 | [kg/kg] mass of Sm chloride hexahydrate per kg of rare earth chloride concentrate input
7 | Eu_conc |  | 0.001167829 |  |  | kg/kg | 2 | [kg/kg] mass of Eu chloride hexahydrate per kg of rare earth chloride concentrate input
7 | Gd_conc |  | 0.001617974 |  |  | kg/kg | 2 | [kg/kg] mass of Gd chloride hexahydrate per kg of rare earth chloride concentrate input
7 | Tb_conc |  | 0.0001509468 |  |  | kg/kg | 2 | [kg/kg] mass of Tb chloride hexahydrate per kg of rare earth chloride concentrate input
7 | Dy_conc |  | 0.000299715 |  |  | kg/kg | 2 | [kg/kg] mass of Dy chloride hexahydrate per kg of rare earth chloride concentrate input
7 | Ho_conc |  | 4.867346e-05 |  |  | kg/kg | 2 | [kg/kg] mass of Ho chloride hexahydrate per kg of rare earth chloride concentrate input
7 | Er_conc |  | 3.319919e-05 |  |  | kg/kg | 2 | [kg/kg] mass of Er chloride hexahydrate per kg of rare earth chloride concentrate input
7 | Tm_conc |  | 8.499949e-06 |  |  | kg/kg | 2 | [kg/kg] mass of Tm chloride hexahydrate per kg of rare earth chloride concentrate input
7 | Yb_conc |  | 5.607976e-06 |  |  | kg/kg | 2 | [kg/kg] mass of Yb chloride hexahydrate per kg of rare earth chloride concentrate input
7 | Lu_conc |  | 9.302135e-07 |  |  | kg/kg | 2 | [kg/kg] mass of Lu chloride hexahydrate per kg of rare earth chloride concentrate input
6 | Y_conc |  | 0.001165889 |  |  | kg/kg | 2 | [kg/kg] mass of Y chloride hexahydrate per kg of rare earth chloride concentrate input
8 | Ce_yield | Ce_conc*Ce_out*recovery_rate | 0.4615072 |  |  | kg/kg | 2 | [kg/kg] mass of Ce chloride hexahydrate produced per kg of rare earth chloride concentrate input
8 | La_yield | La_conc*La_out*recovery_rate | 0 |  |  | kg/kg | 2 | [kg/kg] mass of La chloride hexahydrate produced per kg of rare earth chloride concentrate input
8 | Pr_yield | Pr_conc*Pr_out*recovery_rate | 0 |  |  | kg/kg | 2 | [kg/kg] mass of Pr chloride hexahydrate produced per kg of rare earth chloride concentrate input
8 | Nd_yield | Nd_conc*Nd_out*recovery_rate | 0 |  |  | kg/kg | 2 | [kg/kg] mass of Nd chloride hexahydrate produced per kg of rare earth chloride concentrate input
8 | Sm_yield | Sm_conc*Sm_out*recovery_rate | 0 |  |  | kg/kg | 2 | [kg/kg] mass of Sm chloride hexahydrate produced per kg of rare earth chloride concentrate input
8 | Eu_yield | Eu_conc*Eu_out*recovery_rate | 0 |  |  | kg/kg | 2 | [kg/kg] mass of Eu chloride hexahydrate produced per kg of rare earth chloride concentrate input
8 | Gd_yield | Gd_conc*Gd_out*recovery_rate | 0 |  |  | kg/kg | 2 | [kg/kg] mass of Gd chloride hexahydrate produced per kg of rare earth chloride concentrate input
8 | Tb_yield | Tb_conc*Tb_out*recovery_rate | 0 |  |  | kg/kg | 2 | [kg/kg] mass of Tb chloride hexahydrate produced per kg of rare earth chloride concentrate input
8 | Dy_yield | Dy_conc*Dy_out*recovery_rate | 0 |  |  | kg/kg | 2 | [kg/kg] mass of Dy chloride hexahydrate produced per kg of rare earth chloride concentrate input
8 | Ho_yield | Ho_conc*Ho_out*recovery_rate | 0 |  |  | kg/kg | 2 | [kg/kg] mass of Ho chloride hexahydrate produced per kg of rare earth chloride concentrate input
8 | Er_yield | Er_conc*Er_out*recovery_rate | 0 |  |  | kg/kg | 2 | [kg/kg] mass of Er chloride hexahydrate produced per kg of rare earth chloride concentrate input
8 | Tm_yield | Tm_conc*Tm_out*recovery_rate | 0 |  |  | kg/kg | 2 | [kg/kg] mass of Tm chloride hexahydrate produced per kg of rare earth chloride concentrate input
8 | Yb_yield | Yb_conc*Yb_out*recovery_rate | 0 |  |  | kg/kg | 2 | [kg/kg] mass of Yb chloride hexahydrate produced per kg of rare earth chloride concentrate input
8 | Lu_yield | Lu_conc*Lu_out*recovery_rate | 0 |  |  | kg/kg | 2 | [kg/kg] mass of Lu chloride hexahydrate produced per kg of rare earth chloride concentrate input
7 | Y_yield | Y_conc*Y_out*recovery_rate | 0 |  |  | kg/kg | 2 | [kg/kg] mass of Y chloride hexahydrate produced per kg of rare earth chloride concentrate input
| RE_yield | Ce_yield+La_yield+Pr_yield+Nd_yield+Sm_yield+Eu_yield+Gd_yield+Tb_yield+Dy_yield+Ho_yield+Er_yield+Tm_yield+Yb_yield+Lu_yield+Y_yield | 0.4615072 |  |  | kg/kg | 2 | [kg/kg] mass of rare earth chloride hexahydrate produced per kg of rare earth chloride concentrate input
12 | mix_perc_h2o |  | 0.379252 |  |  | kg/kg | 2 | [kg/kg] kg of rare earth concentrate per kg of concentrate/water mix
8 | water_in | (RE_yield/recovery_rate)/mix_perc_h2o*(1-mix_perc_h2o) | 0.7868549 |  |  | kg/kg |  | [kg/kg] mass of water that is combined with rare earth chloride concentrate input
12 | solvent_lost | solvent_loss*total_stages | 5.624653e-05 |  |  | kg/kg | 2,4,8,9 | [kg/kg] kg of solvent lost
12 | water_loss_f |  | 1e-08 |  |  | kg/stage |  | [kg/kg] kg of water lost to organic phase per extraction stage
10 | water_lost | water_loss_f*extract_stages | 2.2e-07 |  |  | kg/kg |  | [kg/kg] kg of water lost to organic phase
9 | water_out | water_in-water_lost | 0.7868546 |  |  | kg/kg |  | [kg/kg] kg of water lost per kg of rare earth chloride concentrate input
13 | kerosene_loss |  | 9.917689e-06 |  |  | kg/stage | 4 | [kg/stage] Loss of kerosene per stage
11 | kerosene_in | kerosene_loss*total_stages | 0.0004562137 |  |  | kg/kg | 2,4,8,9 | [kg/kg] kg of kerosene lost along with solvent
9 | naoh_loss |  | 0.0004108881 |  |  | kg/stage |  | [kg/stage] Loss of cuastic soda per stage
7 | naoh_in | naoh_loss*total_stages | 0.01890085 |  |  | kg/kg | 2,4,8,9 | [kg/kg] kg of caustic soda required
9 | feedstock | RE_yield/recovery_rate | 0.4807367 |  |  | kg/kg | 2 | [kg/kg] Allocated amount of feedstock to produce fraction of separated product
0
0
| End of List | <select this entire row, then insert new row>
SECTION III: INPUT FLOWS
This section includes all input flows considered for this unit process
| Parameter | Flow Name | Value | Units | Parameter | Unit | Total | Units per RF | Tracked | Origin | References | Comments
| feedstock | rare earth chloride concentrate | 1 | kg | 0.4807367 | kg/kg | 0.4807367 | kg | X | No Statement | 2 | [Technosphere] Reference flow - rare earth chloride hydrate concentrate
| solvent_lost | di-(2-ethylhexyl)phosphoric acid solvent | 1 | kg | 5.624653e-05 | kg/kg | 5.624653e-05 | kg | X | Literature | 2,4,8,9 | [Technosphere] Makeup solvent
| water_in | Water (Unspecified) [Water] | 1 | kg | 0.7868549 | kg/kg | 0.7868549 | kg | * | Estimated |  | [Resource] Water to mix with dry rare earth chloride hydrate concentrate
| kerosene_in | Kerosene | 1 | kg | 0.0004562137 | kg/kg | 0.0004562137 | kg | X | Literature | 2,4,8,9 | [Resource] Kerosene to mix with solvent
| naoh_in | Caustic soda (50%) | 1 | kg | 0.01890085 | kg/kg | 0.01890085 | kg | X | Literature | 2,4,8,9 | [Resource] Caustic soda
| mixer_elec | Electricity | 1 | Wh | 1.22144 | Wh | 1.22144 | Wh | X | Calculated | 2,4,8,9 | [Technosphere] Electricity
| End of List | <select this entire row, then insert new row> | Factor |  |  |  | Amount |  |  | <select from list>
SECTION IV: OUTPUT FLOWS
This section includes all output flows considered for this unit process
| Parameter | Flow Name | Value | Units | Parameter | Unit | Total | Units per RF | Tracked | Origin | References | Comments
| RE_yield | rare earth chloride hexahydrate | 1 | kg | 0.4615072 | kg/kg | 0.4615072 | kg | X | Calculated | 2 | [Intermediate product] rare earth chloride hexahydrate
| water_out | Water, to treatment | 1 | kg | 0.7868546 | kg/kg | 0.7868546 | kg | * | Estimated |  | [Waste flow] Water to treatment
| End of List | <select this entire row, then insert new row> | Factor | [6 empty] | <select from list>
Detailed Spreadsheet Lists
| Process Type | Process Scope | Completeness |  |  | Origin |  | Tracked
| <select from list> | <select from list> | <select from list> |  |  | <select from list>
| Extraction Process (EP) | Cradle-to-Grave (End-of-Life) Process (CE) | All Flows Captured |  |  | Measured |  | X
| Manufacturing Process (MP) | Cradle-to-Gate Process (CG) | All Relevant Flows Captured |  |  | Calculated |  | *
| Installation Process (IP) | Gate-to-Gate Process (GG) | Individual Relevant Flows Captured |  |  | Literature
| Basic Process (BP) | Gate-to-Grave (End-of-Life) Process (GE) | Some Relevant Flows Not Captured |  |  | Estimated
| Energy Conversion (EC) |  | No Statement |  |  | No Statement
Transport Process (TP)
Recovery Process (RP)
Waste Treatment Process (WT)
Auxiliary Process (AP)

## PS
Parameter Scenarios
| Parameter Name | Enter a Scenario ID below: | Scenario ID |  |  | [Units] Comments
|  | 3 | 1 | 2 | 3
|  | Rare earths solvent extraction | Rare earths solvent extraction
|  | Scenario 3 Name | Scenario 1 Name | Scenario 2 Name | Scenario 3 Name
| <Enter Parameters> | 0 |  |  |  | <Add comments from Data Summary Sheet>
| <for the Scenarios> | 0
0
0
0
0
0
Scenario Descriptions:
| Scenario ID | Description
| 1 | <Add detailed description to the Scenarios>
2
3
The purpose of this "Parameters Scenarios" worksheet is to provide a flexible method for adjusting parameters within this unit process. The above table allows you to select a scenario ID (CELL C4) and uses a lookup function to populate the adjustable parameters (the cells with yellow shading). The values for the adjustable parameters are linked to the "Data Summary" sheet.

## Reference Source Info
Field Name
Number | 1 | 2 | 3 | 4 | 5 | 6 | 7 | 8 | 9 | 10
SourceType | Separate Publication | Separate Publication | Separate Publication | Separate Publication | Separate Publication | Separate Publication | Separate Publication | Separate Publication | Separate Publication
Title | Quinn Mixer-Settler SX Units for Pilot Plant and Commercial Solvent Extraction Applications | Extractive Metallurgy of Rare Earths | PubChem Compound Database: CID=9275 | Final Environmental Impact Report for Molycorp, Inc. Mountain Pass Mine 30-Year Plan | Distribution Behavior of L-Phenylalanine by Extraction with Di(2-Ethylhexyl) Phosphoric Acid | Engineering Study for Re-Start of the Mountain Pass Mine and Processing Facility | A-400 DRAFT Inventory of U.S. Greenhouse Gas Emissions and Sinks: 1990–2012 | Separation of yttrium, holmium, and erbium with di-(2-ethylhexyl) phosphoric acid in chloride and nitrate systems | Chapter 139 - Extraction Chemistry
FirstAuthor | Quinn Process Equipment Co. | Gupta, C.K. | National Center for Biotechnology Information | ENSR International | Liu, Yang-Sheng | Molycorp Minerals, LLC | U.S. Environmental Protection Agency | Odd, M.B. | Bautista G.
AdditionalAuthors |  | N. Krishnamurthy |  |  | Dai, You-Yuan and Jia-Ding, Wang |  |  | Smutz, M.
Year | 2010 | 2005 | 2014 | 2004 | 1999 | 2010 | 2014 | 1971 | 1995
Date
PlaceOfPublication | Denver, CO | Boca Raton, FL. |  | Camarillo, CA | London | Mountain Pass, CA | Washington, DC | Great Britain | Amsterdam
Publisher | Quinn Process Equipment Co. | CRC Press |  | ENSR International | Taylor & Francis | Molycorp Minerals, LLC | EPA | Pergamon Press | Elsevier Science B.V.
PageNumbers
Table or Figure Number
NameOfEditors | [8 empty] | Gschneidner, K.A., Eyring, L.
TitleOfAnthology | [8 empty] | Handbook of the Chemistry and Physics of Rare Earths
Journal |  |  |  |  | Separation Science and Technology |  |  | Journal of Inorganic and Nuclear Chemistry
VolumeNo |  |  |  |  | 34 |  |  | 33
IssueNo |  |  |  |  | 11 |  |  | 1
Docket Number
Copyright
Internet Address | http://www.quinnprocess.com/QPECBrochures/12-SolventExtraction(MixerSettler)/QPEC-Brochure-txt_SX001.pdf |  | http://pubchem.ncbi.nlm.nih.gov/summary/summary.cgi?cid=9275 |  |  | http://www.sec.gov/Archives/edgar/data/1489137/000095012310065239/d74323fwfwp.htm | http://www.epa.gov/climatechange/Downloads/ghgemissions/US-GHG-Inventory-2014-Annex-6-Additional-Information.pdf
Internet Access Date |  |  | 5/21/2014 |  |  |  | March 25, 2014
Data Type (Origin)
Year Data Represents
Geographical Representation
Representativeness
BibliographicText | Quinn Process Equipment Co. (2010). Quinn Mixer-Settler SX Units for Pilot Plant and Commercial Solvent Extraction Applications. Denver, CO: Quinn Process Equipment Co. Retrieved May 21, 2014 from http://www.quinnprocess.com/QPECBrochures/12-SolventExtraction(MixerSettler)/QPEC-Brochure-txt_SX001.pdf | Gupta and Krishnamurthy (2005). Extractive Metallurgy of Rare Eaths. Boca Raton, FL: CRC Press. | National Center for Biotechnology Information (2014). PubChem Compound Database: CID=9275. Retreived May 21, 2014 from http://pubchem.ncbi.nlm.nih.gov/summary/summary.cgi?cid=9275 | ENSR International (2004). Final Environmental Impact Report for Molycorp, Inc. Mountain Pass Mine 30-Year Plan. Camarillo, CA: ENSR International. | Liu, Y.-S., Dai, Y.-Y., and Jia-Ding, W. (1999). Distribution Behavior of L-Phenylalanine by Extraction with Di(2-Ethylhexyl) Phosphoric Acid. Separation Science and Technology, 34(11).London: Taylor & Francis. | Molycorp Minerals, LLC (2010). Engineering Study for Re-Start of the Mountain Pass Mine and Processing Facility. Mountain Pass, CA: Molycorp Minerals, LLC. Retrieved May 21, 2014 from | U.S. Environmental Protection Agency (2014). A-400 DRAFT Inventory of U.S. Greenhouse Gas Emissions and Sinks: 1990-2012. EPA. Washington, DC. http://www.epa.gov/climatechange/Downloads/ghgemissions/US-GHG-Inventory-2014-Annex-6-Additional-Information.pdf. Last Accessed: March 25, 2014 | Odd, M.B. and Smutz M. (1971). Separation of yttrium, holmium, and erbium with di-(2-ethylhexyl) phosphoric acid in chloride and nitrate systems. Journal of Inorganic and Nuclear Chemistry, 33(1). Oxford: Pergamon Press. | Bautista, G. (1995). Chapter 139 - Extraction Chemistry. In Gschneidner, K.A. & Eyring, L. (Eds.), Handbook of the Chemistry and Physics of Rare Earths. Amsterdam: Elsevier Science B.V.
Text/Description |  |  |  |  | Study mixes D2EHPA in n-octane at 0.745-1.787 mol/L | Separation plant will recover 98% of REO from the extraction plant and impurities removal will result in an additional loss of 2% of the REO.
Reference Source Info Lists
Source Type
<select from list>
Undefined
Article
Chapters in Anthology
Separate Publication
Measurement on Site
Oral Communication
Personal Written Communication
Questionnaires

## DQI
Data Quality Index
DQI Determination
| Input/Output | Reference (see 'Reference Source Info' worksheet) | Source Reliability | Completeness | Temporal Correlation | Geographical Correlation | Technical Correlation | DQI | Recommendations | Determinations
| rare earth input/output | 2 | 2 | 2 | 2 | N/A | 1 | 2,2,2,N/A,1 | Requirements met | OK
| solvent,kerosene,caustic soda | 2,4,8,9 | 3 | 2 | 3 | N/A | 1 | 3,2,3,N/A,1 | Requirements met | OK
[8 empty] | 0,0,0,0,0 | Requirements met | OK
[8 empty] | 0,0,0,0,0 | Requirements met | OK
| Total | [6 empty] | 3,2,3,0,1
DQI Methodology
DQI Matrix (from NETL LCI&C Guideline Document, adapted from Weidema and Wenaes)
| Indicator | Score
|  | 1 | 2 | 3 | 4 | 5
| Source Reliability (for most applications, source quality guidelines only factor) | data verified based on measurements | data verified based on some assumptions and/or standard science and engineering calculations | data verified with many assumptions, or non-verified but from quality source | qualified estimate | non-qualified estimate
|  | source quality guidelines met |  | source quality guidelines not met
|  | data cross checks, greater than or equal to 3 quality sources | 2 or less data sources available for cross check, or data sources available that do not meet quality standards |  | no data available for cross check
| Completeness | representative data from a sufficient sample of sites over an adequate period of time | smaller number of site but an adequate period of time | sufficient number of sites but a less adequate period of time | smaller number of sites and shorter periods or incomplete data from an adequate number of sites or periods | representativeness unknown or incomplete data sets
| Temporal Correlation | less than three years of difference to year of study/current year | less than 6 years of difference | less than 10 years difference | less than 15 years difference | age of data unknown or more than 15 years difference
| Geographical Correlation | data from area under study | average data from larger area or specific data from a close area | data from area with similar production conditions | data from area with slightly similar production conditions | data from unknown area or area with very different production conditions
| Technological Correlation | data from technology, process or materials being studied | data from a different technology using the same process and/or materials |  | data on related process or material using the same technology | data or related process or material using a different technology
Indicator Descriptions
Source Reliability -- This indicator relates to the quality of the data source and the verification of the data collection methods used within the source.
Data Verification -- Source data that have been verified within error bounds by either the source author (with a high level of transparency) or the LCI modeler. Verification can be done by measurement, including on-site checking, recalculation, or mass or energy balance analysis. If the source data cannot be verified without making assumptions (i.e., not enough data are available to close the mass/energy balance), then the score should be a 2 or 3, depending on the number of assumptions. If no source data are available, a qualified estimate from an expert in the field should receive a score of 4, and an estimate from a non-expert should receive a score of 5. Mostly applicable to primary data.
Source Quality Guidelines -- The highest quality source should be
o From a peer reviewed journal or a government sponsored study. If the source is an LCA, it must meet ISO requirements.
o Publicly available either for free or at cost, or directly representative of the process of interest.
o Written/published by an unbiased party.
o An unbiased survey of experts or process locations.
When the source used for data is a reputable model that does not specifically meet the above criteria, it is the discretion of the modeler to determine the rank of the source. An example for justification would be if the data have been used in published reports that met the data quality standards.
Data Cross-Check -- The number of sources that verify the same data point or series, within reason. As a general benchmark, a high standard is greater than or equal to three data cross checks with quality approved sources. This typically refers to primary data, and if no other data sources are available, this can be omitted.
Completeness -- This indicator quantifies the statistical robustness of the source data. This ranking is based on how many data points were taken, how representative the sample is to the studied process, and whether the data were taken for an acceptable time period to even out normal process fluctuations. The following examples are given to help clarify this indicator.
Temporal Correlation -- This indicator represents how well the time period in which the data were collected corresponds with the year of the study. If the study is set to evaluate the use of a technology from 2000 to 2040, data from 1970 would not be very accurate. It is important when assigning this ranking to take notice of any discrepancies between the year the source was published and the year(s) the data were collected.
Geographical Correlation -- This indicator represents the appropriateness between the region of study and the source data region. This indicator becomes important when comparing data from different countries. For example, technological advances might reasonably be expected to develop differently in different countries, so efficiency and energy use might be very different. This is also important when looking at best management practices for carbon mitigation.
Technological Correlation -- This indicator embodies all other differences that may be present between the study goals and the data source. From the above example, using data for a type of biomass that is not being studied in the LCA should result in a lower technological representativeness ranking.
Steps for Applying DQM
1) Calculate score for each unit process (UP) input. If more than one reference source is used for one input, and the score is lower, consider both scores. If an indicator does not relate to a specific source, assume N/A. If all emissions come from one source, only one score is needed
- when a score is determined for a particular reference source, add to 'Reference Source Info' for future use
2) From the reference scores, determine the data quality indicator (DQI) for the unit process inputs for commissioning/decommissioning operations (when applicable)*
- the scores are not additive, rather, the lowest score for an indicator of a particular data input is the lowest score for the UP
3) Significant inputs of low quality unit processes (DQI mostly 3-5) should be varied to the minimum and maximum values or 95 percent confidence interval of the uncertainty range.
- check significance first. If the input is not significant by a long shot (or with the maximum possible value), it is not necessary to include in the UP
4) If the change in the final result from a single unit process is greater than a threshold value, for example, 0.1 g CO2e/MJ, then the processes should be flagged for possible additional data quality refinement
- for example, if emissions from the total steel inputs are found to be significant during sensitivity, the DQI will be performed on the steel profile. If this is not possible (because data are not transparent/purchased), it will be listed as a future recommendation
- if, however, the steel inputs are significant due to a large amount of steel needed for a particular process, then the DQI on that input should be performed and the data refined if needed
5) If the UP input is significant (with or without sensitivity), but no data refinement is possible, this is listed as a data limitation and noted in the report
* For NETL LCI&C studies, because data quality for construction is typically low, sensitivity on those inputs is already performed and the DQI does not need to be calculated. If sensitivity is not performed on construction, or sensitivity shows that a particular input is significant, then the DQI will be performed

## mixer_settler_power
Reference [1]
Model No. | Mixing volume | Total flow (gpm) | Motor HP | Predicted HP | Lower 95% | Upper 95% | Delta upper-lower |  |  | Total flow (l/s) | motor power (kW)
4 | 1 | 0 |  | 0 | 0 | 0 | 0 | 0 |  |  |  | 500 | Reference [1]
16 | 5.2 | 4 | 0.3333333 | 0.04111307 | 0.03532797 | 0.04689816 | 0.01157019 | 0.04689816 |  | 0.2523607856 | 0.2485666
36 | 12.7 | 16 | 0.75 | 0.1644523 | 0.1413119 | 0.1875926 | 0.04628077 | 0.1875926 |  | 1.009443 | 0.5592749
64 | 16 | 36 | 1 | 0.3700176 | 0.3179517 | 0.4220835 | 0.1041317 | 0.4220835 |  | 2.271247 | 0.7456999
100 | 30 | 64 | 1 | 0.6578091 | 0.5652475 | 0.7503706 | 0.1851231 | 0.7503706 |  | 4.037773 | 0.7456999
144 | 38 | 100 | 1.5 | 1.027827 | 0.8831993 | 1.172454 | 0.2892548 | 1.172454 |  | 6.30901964 | 1.11855
210 | 55 | 144 | 1.5 | 1.48007 | 1.271807 | 1.688334 | 0.4165269 | 1.688334 |  | 9.084988 | 1.11855
288 | 78 | 210 | 2 | 2.158436 | 1.854718 | 2.462154 | 0.6074351 | 2.462154 |  | 13.24894 | 1.4914
360 | 99 | 288 | 3 | 2.960141 | 2.543614 | 3.376668 | 0.8330538 | 3.376668 |  | 18.16998 | 2.2371
450 | 128 | 360 | 3 | 3.700176 | 3.179517 | 4.220835 | 1.041317 | 4.220835 |  | 22.71247 | 2.2371
|  | 450 | 5 | 4.62522 | 3.974397 | 5.276043 | 1.301647 | 5.276043 |  | 28.39058838 | 3.728499
|  | 500 |  | 5.139133 | 4.415996 | 5.86227 | 1.446274 | 5.86227 |  | 31.5450982 | 0
|  | 600 |  | 6.16696 | 5.299196 | 7.034724 | 1.735529 |  |  | 37.85411784 | 0
SUMMARY OUTPUT
|  |  |  | Mixer Settler Electricity factors | low | 0.008831993 | HP/gpm | 0.1043905 | kJ/l | 0.02899736 | Wh/l
Regression Statistics |  |  |  |  | expected | 0.01027827 | HP/gpm | 0.1214848 | kJ/l | 0.03374579 | Wh/l
Multiple R | 0.9830307 |  |  |  | high | 0.01172454 | HP/gpm | 0.1385792 | kJ/l | 0.03849422 | Wh/l
R Square | 0.9663494
Adjusted R Square | 0.8552383
Standard Error | 0.4500584
Observations | 10
ANOVA
| df | SS | MS | F | Significance F
Regression | 1 | 52.35064 | 52.35064 | 258.4545 | 2.249101e-07
Residual | 9 | 1.822973 | 0.2025526
Total | 10 | 54.17361
| Coefficients | Standard Error | t Stat | P-value | Lower 95% | Upper 95% | Lower 95.0% | Upper 95.0%
Intercept | 0 | #N/A | #N/A | #N/A | #N/A | #N/A | #N/A | #N/A
X Variable 1 | 0.01027827 | 0.000639334 | 16.07652 | 6.170392e-08 | 0.008831993 | 0.01172454 | 0.008831993 | 0.01172454
RESIDUAL OUTPUT
Observation | Predicted Y | Residuals | Standard Residuals
1 | 0.04111307 | 0.2922203 | 0.684416
2 | 0.1644523 | 0.5855477 | 1.371425
3 | 0.3700176 | 0.6299824 | 1.475497
4 | 0.6578091 | 0.3421909 | 0.8014535
5 | 1.027827 | 0.4721733 | 1.105888
6 | 1.48007 | 0.01992961 | 0.04667762
7 | 2.158436 | -0.158436 | -0.3710767
8 | 2.960141 | 0.03985923 | 0.09335524
9 | 3.700176 | -0.700176 | -1.639899
10 | 4.62522 | 0.37478 | 0.8777812

## concentrate_composition
Calculations
Calculations | [Yellow-highlight cells are carried to data summary] | [6 empty] | References
Subheader as Needed
Flow | Value | Units | Notes | Assumptions
Bastnaesite Composition | Fraction rare earth oxide per kg of total REO |  | Moles of rare earth in oxide | Moles of oxygen in oxide | molar mass of oxide | [7 empty] | Reference [10]
CeO₂ | 0.491 | kg/kg | 1 | 2 | 172.1148 | g/mol |  |  | Carbon | 12.0107 | g/mol
La₂O₃ | 0.332 | kg/kg | 2 | 3 | 325.80914 | g/mol |  |  | Oxygen | 15.9994 | g/mol
Pr₆O₁₁ | 0.0434 | kg/kg | 6 | 11 | 1021.4393 | g/mol |  |  | Fluorine | 18.9984 | g/mol
Nd₂O₃ | 0.12 | kg/kg | 2 | 3 | 336.4822 | g/mol |  |  | Sodium | 22.989769 | g/mol
Sm₂O₃ | 0.00789 | kg/kg | 2 | 3 | 348.7182 | g/mol |  |  | Hydrogen | 1.00794 | g/mol
Eu₂O₃ | 0.00118 | kg/kg | 2 | 3 | 351.9262 | g/mol |  |  | Chloride | 35.453 | g/mol
Gd₂O₃ | 0.00166 | kg/kg | 2 | 3 | 362.4982 | g/mol |  |  | Nitrogen | 14.0067 | g/mol
Tb₄O₇ | 0.000159 | kg/kg | 4 | 7 | 747.6972 | g/mol |  |  | Calcium | 40.078 | g/mol
Dy₂O₃ | 0.000312 | kg/kg | 2 | 3 | 372.9982 | g/mol |  |  | FO | 34.9978 | g/mol
Ho₂O₃ | 5.1e-05 | kg/kg | 2 | 3 | 377.85884 | g/mol |  |  | F3 | 56.9952 | g/mol
Er₂O₃ | 3.5e-05 | kg/kg | 2 | 3 | 382.5162 | g/mol |  |  | Ce | 140.116 | g/mol
Tm₂O₃ | 9e-06 | kg/kg | 2 | 3 | 385.86662 | g/mol |  |  | La | 138.90547 | g/mol
Yb₂O₃ | 6e-06 | kg/kg | 2 | 3 | 394.0782 | g/mol |  |  | Pr | 140.90765 | g/mol
Lu₂O₃ | 1e-06 | kg/kg | 2 | 3 | 397.9322 | g/mol |  |  | Nd | 144.242 | g/mol
Y₂O₃ | 0.000913 | kg/kg | 2 | 3 | 225.8099 | g/mol |  |  | Sm | 150.36 | g/mol
| 0.998616 | [7 empty] | Eu | 151.964 | g/mol
| Moles rare earth per kg total REO |  | Moles per mol of total RE moles |  | Mass per mol of total RE moles |  |  |  | Gd | 157.25 | g/mol
Ce | 2.852747 | mol | 0.4809724 | mol/mol_mix | 399.7155 | g/mol_mix |  |  | Tb | 158.92535 | g/mol |  | 140.2898 | 219.2971
La | 2.038003 | mol | 0.3436067 | mol/mol_mix | 283.0898 | g/mol_mix |  |  | Dy | 162.5 | g/mol
Pr | 0.2549344 | mol | 0.04298187 | mol/mol_mix | 35.92221 | g/mol_mix |  |  | Ho | 164.93032 | g/mol
Nd | 0.7132621 | mol | 0.1202558 | mol/mol_mix | 102.8824 | g/mol_mix |  |  | Er | 167.259 | g/mol
Sm | 0.04525144 | mol | 0.00762938 | mol/mol_mix | 6.804006 | g/mol_mix |  |  | Tm | 168.93421 | g/mol
Eu | 0.006705951 | mol | 0.001130622 | mol/mol_mix | 1.019063 | g/mol_mix |  |  | Yb | 173.04 | g/mol
Gd | 0.009158666 | mol | 0.001544149 | mol/mol_mix | 1.4402 | g/mol_mix |  |  | Lu | 174.967 | g/mol
Tb | 0.0008506117 | mol | 0.0001434129 | mol/mol_mix | 0.1351838 | g/mol_mix |  |  | Y | 88.90585 | g/mol
Dy | 0.00167293 | mol | 0.0002820556 | mol/mol_mix | 0.2718512 | g/mol_mix |  |  | Sulfur | 32.065 | g/mol
Ho | 0.0002699421 | mol | 4.551216e-05 | mol/mol_mix | 0.04452163 | g/mol_mix |  |  | Phosphorous | 30.973762 | g/mol
Er | 0.0001829988 | mol | 3.085355e-05 | mol/mol_mix | 0.03060819 | g/mol_mix |  |  | FCO3 | 79.0073 | g/mol
Tm | 4.664824e-05 | mol | 7.864881e-06 | mol/mol_mix | 0.007880484 | g/mol_mix
Yb | 3.045081e-05 | mol | 5.133998e-06 | mol/mol_mix | 0.005269208 | g/mol_mix
Lu | 5.025982e-06 | mol | 8.473792e-07 | mol/mol_mix | 0.000879381 | g/mol_mix
Y | 0.008086448 | mol | 0.001363373 | mol/mol_mix | 0.7189325 | g/mol_mix |  |  | H2SO4 MW | 98.07848 | g/mol | 0.09807848 | kg/mol
| 5.931208 | mol | 1 |  | 832.0882 |  |  |  | NaOH MW | 39.997109 | g/mol | 0.039997109 | kg/mol
| molar mass |  | mass RECl₃ per kg total REO |  | Fraction of total RECl₃ |  |  |  | CO2 MW | 44.0095 | g/mol | 0.0440095 | kg/mol |  | kg per kg of bastnaesite |  | moles per kg of bastnaesite |  | wtd MW
CeCl₃ | 246.475 | g/mol | 0.7031308 | kg | 0.4806334 | kg/kg RECl₃ |  |  | F3 | 56.9952 | g/mol | 0.0569952 | kg/mol | Ce | 0.2732303 | kg/kg_bast | 1.950029 | mol |  |  | 67.39193
LaCl₃ | 245.26447 | g/mol | 0.4998497 | kg | 0.3416782 | kg/kg RECl₃ |  |  | HCl MW | 36.46094 | g/mol | 0.03646094 | kg/mol | La | 0.1935093 | kg/kg_bast | 1.393101 | mol | 91.95822 |  | 47.72886
PrCl₃ | 247.26665 | g/mol | 0.06303677 | kg | 0.04308953 | kg/kg RECl₃ |  |  | H2O MW | 18.01528 | g/mol | 0.01801528 | kg/mol | Pr | 0.02455505 | kg/kg_bast | 0.1742634 | mol | 11.66889 |  | 6.056474
NdCl₃ | 250.601 | g/mol | 0.1787442 | kg | 0.1221827 | kg/kg RECl₃ |  |  | H3PO4 | 97.995182 | g/mol | 0.097995182 | kg/mol | Nd | 0.07032644 | kg/kg_bast | 0.4875587 | mol | 33.42006 |  | 17.34594
SmCl₃ | 256.719 | g/mol | 0.0116169 | kg | 0.007940872 | kg/kg RECl₃ |  |  | Na3PO4 | 163.940669 | g/mol | 0.163940669 | kg/mol | Sm | 0.004650959 | kg/kg_bast | 0.03093215 | mol | 2.210198 |  | 1.147154
EuCl₃ | 258.323 | g/mol | 0.001732301 | kg | 0.001184135 | kg/kg RECl₃ |  |  | HF MW | 20.00634 | g/mol | 0.02000634 | kg/mol | Eu | 0.0006965927 | kg/kg_bast | 0.004583932 | mol | 0.3310301 |  | 0.1718138
GdCl₃ | 263.609 | g/mol | 0.002414307 | kg | 0.001650328 | kg/kg RECl₃ | [7 empty] | Gd | 0.0009844659 | kg/kg_bast | 0.006260514 | mol | 0.4678313 |  | 0.2428174
TbCl₃ | 265.28435 | g/mol | 0.000225654 | kg | 0.0001542484 | kg/kg RECl₃ | [7 empty] | Tb | 9.240646e-05 | kg/kg_bast | 0.0005814457 | mol | 0.04391278 |  | 0.02279195
DyCl₃ | 268.859 | g/mol | 0.0004497824 | kg | 0.000307454 | kg/kg RECl₃ | [7 empty] | Dy | 0.0001858271 | kg/kg_bast | 0.001143551 | mol | 0.08830751 |  | 0.04583403
HoCl₃ | 271.28932 | g/mol | 7.32324e-05 | kg | 5.005887e-05 | kg/kg RECl₃ | [7 empty] | Ho | 3.043329e-05 | kg/kg_bast | 0.0001845221 | mol | 0.0144623 |  | 0.007506335
ErCl₃ | 273.618 | g/mol | 5.007176e-05 | kg | 3.422714e-05 | kg/kg RECl₃ | [7 empty] | Er | 2.092259e-05 | kg/kg_bast | 0.000125091 | mol | 0.009942695 |  | 0.005160533
TmCl₃ | 275.29321 | g/mol | 1.284194e-05 | kg | 8.778263e-06 | kg/kg RECl₃ | [7 empty] | Tm | 5.386798e-06 | kg/kg_bast | 3.188696e-05 | mol | 0.002559878 |  | 0.001328647
YbCl₃ | 279.399 | g/mol | 8.507926e-06 | kg | 5.815693e-06 | kg/kg RECl₃ | [7 empty] | Yb | 3.601829e-06 | kg/kg_bast | 2.081501e-05 | mol | 0.001711637 |  | 0.000888387
LuCl₃ | 281.326 | g/mol | 1.413939e-06 | kg | 9.665149e-07 | kg/kg RECl₃ | [7 empty] | Lu | 6.011112e-07 | kg/kg_bast | 3.435569e-06 | mol | 0.0002856561 |  | 0.0001482634
YCl₃ | 195.26485 | g/mol | 0.001578999 | kg | 0.001079343 | kg/kg RECl₃ | [7 empty] | Y | 0.0004914348 | kg/kg_bast | 0.005527587 | mol | 0.2335364 |  | 0.1212118
|  |  | 1.462926 | kg | 1 | [8 empty] | Total | 0.5687837 | kg/kg_bast | 4.054347 | mol |  |  | 140.2898
| Weighted molar wieght | [12 empty] | Total less CE | 0.2955535 | kg La-Y/kg_bast | 2.104318 | mol | 140.451 | g/mol
| 3.078461 | 2.216492
[5 empty] | Percent of mix with Cerium |  |  | Percent of mix without Cerium
CeCl₃∙6H₂O | 354.56668 | g/mol | 1.011489 | kg | 0.4807367 | kg/kg RECl₃∙H₂O |  | 0 | kg/kg RECl₃∙H₂O
LaCl₃∙6H₂O | 353.35615 | g/mol | 0.7201409 | kg | 0.3422658 | kg/kg RECl₃∙H₂O |  | 0.6591373 | kg/kg RECl₃∙H₂O
PrCl₃∙6H₂O | 355.35833 | g/mol | 0.09059306 | kg | 0.04305672 | kg/kg RECl₃∙H₂O |  | 0.08291886 | kg/kg RECl₃∙H₂O
NdCl₃∙6H₂O | 358.69268 | g/mol | 0.2558419 | kg | 0.1215956 | kg/kg RECl₃∙H₂O |  | 0.2341694 | kg/kg RECl₃∙H₂O
SmCl₃∙6H₂O | 364.81068 | g/mol | 0.01650821 | kg | 0.007845958 | kg/kg RECl₃∙H₂O |  | 0.01510979 | kg/kg RECl₃∙H₂O
EuCl₃∙6H₂O | 366.41468 | g/mol | 0.002457159 | kg | 0.001167829 | kg/kg RECl₃∙H₂O |  | 0.002249011 | kg/kg RECl₃∙H₂O
GdCl₃∙6H₂O | 371.70068 | g/mol | 0.003404282 | kg | 0.001617974 | kg/kg RECl₃∙H₂O |  | 0.003115903 | kg/kg RECl₃∙H₂O
TbCl₃∙6H₂O | 373.37603 | g/mol | 0.000317598 | kg | 0.0001509468 | kg/kg RECl₃∙H₂O |  | 0.0002906941 | kg/kg RECl₃∙H₂O
DyCl₃∙6H₂O | 376.95068 | g/mol | 0.0006306122 | kg | 0.000299715 | kg/kg RECl₃∙H₂O |  | 0.0005771927 | kg/kg RECl₃∙H₂O
HoCl₃∙6H₂O | 379.381 | g/mol | 0.0001024109 | kg | 4.867346e-05 | kg/kg RECl₃∙H₂O |  | 9.37356e-05 | kg/kg RECl₃∙H₂O
ErCl₃∙6H₂O | 381.70968 | g/mol | 6.985241e-05 | kg | 3.319919e-05 | kg/kg RECl₃∙H₂O |  | 6.393516e-05 | kg/kg RECl₃∙H₂O
TmCl₃∙6H₂O | 383.38489 | g/mol | 1.788423e-05 | kg | 8.499949e-06 | kg/kg RECl₃∙H₂O |  | 1.636925e-05 | kg/kg RECl₃∙H₂O
YbCl₃∙6H₂O | 387.49068 | g/mol | 1.17994e-05 | kg | 5.607976e-06 | kg/kg RECl₃∙H₂O |  | 1.079987e-05 | kg/kg RECl₃∙H₂O
LuCl₃∙6H₂O | 389.41768 | g/mol | 1.957206e-06 | kg | 9.302135e-07 | kg/kg RECl₃∙H₂O |  | 1.79141e-06 | kg/kg RECl₃∙H₂O
YCl₃∙6H₂O | 303.35653 | g/mol | 0.002453077 | kg | 0.001165889 | kg/kg RECl₃∙H₂O |  | 0.002245275 | kg/kg RECl₃∙H₂O
|  | Total mass with cerium | 2.10404 | kg | 1 |  |  | 1
|  | Total mass without cerium | 1.092551 | kg
|  |  | 2.106956 |  | 0.4746184 | kg REO/kg RECl3

## Separation_factors
Separation factors for RE(III)Cl-HCl-DEHP system Reference [9]
| La | Ce | Pr | Nd | Sm | Eu | Gd | Tb | Dy | Ho | Er | Tm | Yb | Lu |  |  | La | Ce | Pr | Nd | Sm | Eu | Gd | Tb | Dy | Ho | Er | Tm | Yb | Lu
La |  | 2.14 | 2.28 | 2.43 | 11.8 | 26.3 | 44.6 | 71.1 | 101 | 125 | 212 | 319 | 414 | 425 |  | La | 6 | 6 | 6 | 4 | 3 | 3 | 2 | 2 | 2 | 2 | 2 | 2 | 2
Ce |  |  | 1.07 | 1.14 | 5.2 | 12.3 | 20.9 | 33.3 | 47.2 | 58.4 | 99.1 | 149 | 193 | 199 |  | Ce |  | 7 | 7 | 5 | 4 | 3 | 3 | 3 | 3 | 2 | 2 | 2 | 2
Pr |  |  |  | 1.06 | 5.16 | 11.5 | 19.5 | 31.1 | 41.1 | 54.7 | 92.7 | 139 | 181 | 186 |  | Pr |  |  | 7 | 5 | 4 | 3 | 3 | 3 | 3 | 2 | 2 | 2 | 2
Nd |  |  |  |  | 4.86 | 10.8 | 18.3 | 29.2 | 41.5 | 51.3 | 87.1 | 131 | 170 | 175 |  | Nd |  |  |  | 5 | 4 | 3 | 3 | 3 | 3 | 2 | 2 | 2 | 2
Sm | [5 empty] | 2.23 | 3.75 | 6.02 | 8.55 | 10.6 | 17.9 | 27 | 35.1 | 36 |  | Sm |  |  |  |  | 6 | 5 | 4 | 4 | 4 | 3 | 3 | 3 | 3
Eu | [6 empty] | 1.69 | 2.7 | 3.83 | 4.74 | 8.04 | 12 | 15.7 | 16.2 |  | Eu | [5 empty] | 6 | 5 | 5 | 5 | 4 | 4 | 3 | 3
Gd | [7 empty] | 1.6 | 2.26 | 2.8 | 4.75 | 7.15 | 9.3 | 9.55 |  | Gd | [6 empty] | 6 | 6 | 5 | 5 | 4 | 4 | 4
Tb | [8 empty] | 1.42 | 1.76 | 2.98 | 4.48 | 5.83 | 5.9 |  | Tb | [7 empty] | 7 | 6 | 5 | 5 | 4 | 4
Dy | [9 empty] | 1.24 | 2.1 | 3.16 | 4.11 | 4.22 |  | Dy | [8 empty] | 7 | 6 | 5 | 5 | 5
Ho | [10 empty] | 1.7 | 2.55 | 3.31 | 3.41 |  | Ho | [9 empty] | 6 | 6 | 5 | 5
Er | [11 empty] | 1.5 | 1.9 | 2.01 |  | Er | [10 empty] | 6 | 6 | 6
Tm | [12 empty] | 1.3 | 1.34 |  | Tm | [11 empty] | 7 | 7
Yb | [13 empty] | 1.03 |  | Yb | [12 empty] | 7
Lu | [15 empty] | Lu
Separation factor Reference[8] |  |  |  | Number of stages
Y/Ho | 2 |  |  | 6
Y/Er | 1.4 |  |  | 7
A relationship between the separation factor and the number of extraction stages is expected. The higher the separation factor, the fewer stages that should be needed to separate the next highest and higher rare earth chlorides from the target rare earth. An asymptote must exist at 1...at least 1 extraction stage is needed. We'll assume that 2 extraction stages are needed as the separation factor approaches infinity. Also, the maximum number of stages is assumed to be infinite if the extraction factor is equal to 1. A starting equation to give this sort of relationship is: stages = a*x^b. Using this, we'll assume that the lowest separation factor in the table above results in 20 extraction stages. Anything with a separation factor of 200 or above results in 2 stages. Additionally, we make guesses that separation factors of 5, 3, and 2 will need 5, 6, and 7 stages, respectively. The equation that gives a good correlation to these desired numbers: stages = 6.416399*(sepfactor - 1)^-0.31163 + 0.77
[32 empty] | #DIV/0! | R2 | 0.9996716
|  |  |  | 4.3 | -0.41 | [20 empty] | x | x' | yi | ln(x') | ln(yi) | fi | (ln(yi)-avg(ln(yi)))^2 | ln(fi) | (ln(yi)-ln(fi))^2 | b | a
| stages | factor | x^b | a | b | Calculated | Rounded | [18 empty] | 1.03 | 0.03 | 19.23 | -3.506558 | 2.956472 | 19.13648 | 1.791787 | 2.951596 | 2.376827e-05 | -0.3116273 | 6.416399
| 20 | 1.03 |  | 6.416399 | -0.3116273 | 19.90648 | 20 | [18 empty] | 200 | 199 | 1.23 | 5.293305 | 0.2070142 | 1.232838 | 1.990585 | 0.2093187 | 5.310721e-06
| 2 | 200 |  | 5 |  | 2.002838 | 2 | [18 empty] | 5 | 4 | 4.23 | 1.386294 | 1.442202 | 4.165556 | 0.03086806 | 1.42685 | 0.0002356879
| 2 | 10000000 | 0 |  |  | 0.8122571 | 1 | [18 empty] | 3 | 2 | 5.23 | 0.6931472 | 1.654411 | 5.169901 | 0.001333434 | 1.642853 | 0.0001335832
|  | 1.5 |  | offset |  | 8.733437 | 9 | [18 empty] | 2 | 1 | 6.23 | 0 | 1.829376 | 6.416399 | 0.04472433 | 1.858857 | 0.000869113
|  | 2 |  | 0.77 |  | 7.186399 | 7 | [20 empty] | 7.23 | 0.7732377 | 1.617895 |  | 3.859298 |  | 0.001267463
|  | 2.5 |  |  |  | 6.42479 | 6
|  | 3 |  |  |  | 5.939901 | 6
|  | 3.5 |  |  |  | 5.592613 | 6
|  | 4 |  |  |  | 5.326248 | 5
|  | 4.5 |  |  |  | 5.112551 | 5
|  | 5 |  |  |  | 4.935556 | 5
|  | 5.5 |  |  |  | 4.785434 | 5
|  | 6 |  |  |  | 4.655735 | 5
|  | 1.04 |  |  |  | 18.26555 | 18
|  | 1.1 |  |  |  | 13.91979 | 14
|  | 10 |  |  |  | 4.005365 | 4
|  | 20 |  |  |  | 3.333284 | 3
|  | 30 |  |  |  | 3.01682 | 3
|  | 40 |  |  |  | 2.818671 | 3
|  | 50 |  |  |  | 2.678008 | 3
|  | 60 |  |  |  | 2.570717 | 3
|  | 70 |  |  |  | 2.484967 | 2
|  | 80 |  |  |  | 2.41414 | 2
|  | 90 |  |  |  | 2.354193 | 2
|  | 100 |  |  |  | 2.302487 | 2
|  | 110 |  |  |  | 2.257214 | 2
|  | 120 |  |  |  | 2.217086 | 2
|  | 130 |  |  |  | 2.181153 | 2
|  | 140 |  |  |  | 2.148699 | 2
|  | 150 |  |  |  | 2.119171 | 2
|  | 160 |  |  |  | 2.092135 | 2
|  | 170 |  |  |  | 2.067242 | 2
|  | 180 |  |  |  | 2.044209 | 2
|  | 190 |  |  |  | 2.022806 | 2
|  | 200 |  |  |  | 2.002838 | 2
Reference [2] - Sampling of solvent extraction stage counts
Molycorp Europium extraction
Extraction 1 with 10% HDEHP |  |  | 5 | stages | [5 empty] | Average number of scrubbing stages for a single separation | 7 |  |  | For two separations | 14 |  | The sampling of stages to the left include a mix of different solvents (DEHPA, TPB, etc.) and solutions (HCl, HNO3, etc.). Without further information regarding the feed and product concentrations at every stage, there's no way to correlate the number of each type of stage in the sampling to the left to the separation factor. To provide a starting point for calculating the total number of required stages, the average of all stages for each type are averaged.
Extraction 2 |  |  | 5 | stages | [5 empty] | Average number of stripping stages for a single separation | 5 |  |  | For two separations | 10
Gd extraction |  |  | 10 | stages
Gd stripping |  |  | 5 | stages
Indian rare earths
extraction 1 |  |  | 8 | stages
scrubbed 1 |  |  | 6 | stages
stripped 1 |  |  | 4 | stages
extraction 2 |  | 17 | 16-18 | stages
scrubbing 2 |  | 19 | 18-20 | stages
stripping 2 |  |  | 8 | stages
Cerium
extraction 1 |  |  | 4 | stages
scrubbing 1 |  |  | 4 | stages
stripping 1 |  |  | 2 | stages
cerium raffinate extraction |  |  | 6 | stages
Stripping 2 |  |  | 4 | stages
Raffinate heavy RE extraction 1 |  |  | 8 | stages
scrubbing |  | 3 | 2-4 | stages
stripping |  | 7 | 6-8 | stages
Phalaborwa
extraction 1 |  |  | 5 | stages
stripping |  |  | 6 | stages
Megon - RE sulfate
Extraction La, Ce, Pr(Nd), non RE |  |  | 4 | stages
Scrubbing Nd, Sm (Gd,Tb) |  |  | 4 | stages
Scrubbing |  |  | 8 | stages
Stripping Yb, Lu(Tm) |  |  | 4 | stages
Extraction Y concentrate (75%) |  |  | 26 | stages
Scrubbing - product Gd, Er |  |  | 6 | stages
Stripping - product Gd, Er |  |  | 3 | stages
Extraction Y concentrate (95%) |  |  | 26 | stages
Scrubbing - product Tm, Yb, Lu |  |  | 6 | stages
Stripping - product Tm, Yb, Lu |  |  | 8 | stages

## material_use
Reference [4]
Historical Production Level
1996 | 544000 | ton/yr
Average REO content | 6%
Average REO milled | 32640 | ton/yr
Average REO recovery rate | 65%
Average REO recovered (into separation) | 21216 | ton/yr
| 19246831.4 | kg/yr
[6 empty] | 0.7897555 |  | 0.3748325
Reference [4] | [5 empty] | kg input/kg REO into separations |  | kg input/kg rare earth chloride hydrate input
Separations Plant | Nalco 7427 defoamer | 116920 | lbs | 53034.02 | kg/yr | 0.002755468 | kg/kg REO into separations | 0.001307796 | kg/kg rare earth chloride hydrate input
| DEHPA | 70400 | lbs | 31932.9 | kg/yr | 0.001659125 | kg/kg REO into separations | 0.0007874514 | kg/kg rare earth chloride hydrate input | 1.222751e-06 | kg/stage | This DEHPA loss factor (10.98%) is consistent with data in Reference [2] that states that the solvent extraction mixture is 10% DEHPA.
| Hydrochloric acid | 111703013 | lbs | 50667634.4 | kg/yr | 2.632518 | kg/kg REO into separations | 1.249442 | kg/kg rare earth chloride hydrate input | Hydrochloric acid in the "separations" plant is assumed to be primarily consumed by the leaching/calcination process.
| Kerosene | 84089 | gal | 259006.7 | kg/yr | 0.01345711 | kg/kg REO into separations | 0.006386992 | kg/kg rare earth chloride hydrate input | 9.917689e-06 | kg/stage
| Nalco 7871 | 198746 | lbs | 90149.67 | kg/yr | 0.004683871 | kg/kg REO into separations | 0.002223051 | kg/kg rare earth chloride hydrate input
| Nalco 634 Water separator | 11275 | lbs | 5114.254 | kg/yr | 0.0002657193 | kg/kg REO into separations | 0.0001261153 | kg/kg rare earth chloride hydrate input
| hydrogen peroxide | 165826 | lbs | 75217.41 | kg/yr | 0.003908041 | kg/kg REO into separations | 0.001854828 | kg/kg rare earth chloride hydrate input
Sodium hydrosulfide (24%) | Sodium hydrosulfide | 198158 | lbs | 89882.96 | kg/yr | 0.004670013 | kg/kg REO into separations | 0.002216474 | kg/kg rare earth chloride hydrate input | Sodium hydrosulfide is assumed to primarily be used to precipitate rare earths out of raffinate (Reference [2]). Considered outside the scope of this UP
| Oxalic acid | 929111 | lbs | 421437.7 | kg/yr | 0.02189647 | kg/kg REO into separations | 0.01039247 | kg/kg rare earth chloride hydrate input | Oxalic acid is used in the process to create oxides from separated salts (Reference [2])
| Furnace oil | 1482560 | gal
Sodium hydroxide (50%) | Sodium hydroxide | 23656929 | lbs | 10730602.5 | kg/yr | 0.5575257 | kg/kg REO into separations | 0.2646119 | kg/kg rare earth chloride hydrate input | 0.0004108881 | kg/stage | Used to saponify the DEHPA.
| Lime | 2902360 | lbs | 1316488.4 | kg/yr | 0.06840026 | kg/kg REO into separations | 0.03246402 | kg/kg rare earth chloride hydrate input | Lime is assumed to primarily be used in the process to create oxides (Reference [2])
| Superfloc 107 | 935 | lbs | 424.1089 | kg/yr | 2.203526e-05 | kg/kg REO into separations | 1.045834e-05 | kg/kg rare earth chloride hydrate input
| Lime kiln dust | 297880 | lbs | 135116.1 | kg/yr | 0.007020173 | kg/kg REO into separations | 0.003331904 | kg/kg rare earth chloride hydrate input
| Potassium chloride | 894650 | lbs | 405806.4 | kg/yr | 0.02108432 | kg/kg REO into separations | 0.01000701 | kg/kg rare earth chloride hydrate input | Specific use for potassium chloride is unknown thus it is omitted from inputs
| Urea (Prilled) | 490250 | lbs | 222373.7 | kg/yr | 0.01155378 | kg/kg REO into separations | 0.005483637 | kg/kg rare earth chloride hydrate input | Specific use for urea is unknown thus it is omitted from inputs
| Soda ash | 13319180 | lbs | 6041478.4 | kg/yr | 0.3138947 | kg/kg REO into separations | 0.1489802 | kg/kg rare earth chloride hydrate input | Soda ash is assumed to primarily be used in the process to create oxides from separated salts (pH adjustment for precipitation) (Reference [2])
| Borax | 964550 | lbs | 437512.5 | kg/yr | 0.02273166 | kg/kg REO into separations | 0.01078887 | kg/kg rare earth chloride hydrate input | Specific use for borax is unknown thus it is omitted from inputs
| Hyrdoxylamine hydrochloride | 13300 | lbs | 6032.778521 | kg/yr | 0.0003134427 | kg/kg REO into separations | 0.0001487657 | kg/kg rare earth chloride hydrate input
| Barium chloride | 142400 | lbs | 64591.55 | kg/yr | 0.003355958 | kg/kg REO into separations | 0.001592799 | kg/kg rare earth chloride hydrate input
REO per kg of Rare earth chloride concentrate | 0.4746184 | kg
This unit process calculates the total number of extraction stages as 284 (set all outputs to 1 except cerium and use concentration without cerium - Mountain Pass separates cerium before solvent extraction). Each material (15) is modeled as requiring 10 stripping and 14 scrubbing stages for 644 stages.
The total input for 644 stages is 1 kg of rare earth chloride hexahydrate concentrate, which equals 0.475 kg of REO. | [7 empty] | 644 | total stages
To get the total DEHPA lost to equal that of the Mountain Pass facility for 1996, we set the loss rate so that 0.00157 kg of DEHPA are lost for all 576 stages:
loss rate | 1.222751e-06 | kg DEHPA/stage
Water loss | 0.0001 | kg/stage |  |  | Assumption [1]
rare earth Water concentration | 0.18 | kg REO / kg of water |  |  | Reference [2]
| 0.379252 | kg RECl3 hexahydrates / kg of water

## Conversions
Conversions
Conversion Factors |  |  |  | References
1 | lb | 0.45359237 | kg
1000 | kg kerosene | 1228.97 | L | [7]
1 | gal | 3.08015 | kg | [7]
1 | kg | 1000 | g

## Assumptions
Assumptions
Assumption # | Description
1 | No information was available on the amount of water input to solvent extraction. It is assumed that some water is lost from the aqueous solutions to the organic phase. This number is based solely on not getting negative water waste discharges.
2 | Initial rare earth solution concentration is assumed to be 30%

## _STDS_DG383A3BC0 (hidden)
Name | Data Set #1 | StatTools Version that generated sheet, Major | 5 | StatTools Version that generated sheet, Minor | 7 | StatTools Version that generated sheet, Revision | 1 | Min. StatTools Version to Read Sheet, Major (note ST versions before 1.1.1 don't perform forward compatibility check) | 1 | Min. StatTools Version to Read Sheet, Minor | 0 | Min. StatTools Version to Read Sheet, Revision | 0 | Min. StatTools version to not put up warning about extra info, Major | 1 | Min. StatTools version to not put up warning about extra info, Minor | 0 | Min. StatTools version to not put up warning about extra info, Revision | 0
GUID | DG383A3BC0
Format Range | FALSE
Variable Layout | Columns
Variable Names In Cells | FALSE
Variable Names In 2nd Cells | TRUE
Data Set Ranges | #VALUE!
Data Sheet Format | 1
Formula Eval Cell | 1
Num Stored Vars | 2
1 : Info | VG1D44CEF615C2DC14 | Total flow (gpm) | ST_Totalflowgpm | TRUE | 0 | 4
1 : Ranges | 360
1 : MultiRefs
2 : Info | VGC5E36873A1078A5 | Motor power (HP) | ST_MotorpowerHP | TRUE | 0 | 4
2 : Ranges | #VALUE!
2 : MultiRefs

## Chart
Process
Upstream Emissions Data
Key
Rare earths solvent extraction: System Boundary
Separation of rare earth chlorides using di-(2-ethylhexyl)-phosphoric acid and mixer-settlers
Selected rare earth chlroide hexahydrate
rare earth chloride concentrate
di-(2-ethylhexyl) phosphoric acid
Kerosene
Caustic soda (50%)
Electricity
Water